## IDS-VDS Characteristic (mA-mm)
VGS (V) | VDS = 0.100 V | VDS = 0.500 V | VDS = 0.900 V
-0.75 | 0.000571 | 0.0023388 | 0.007883
-0.74 | 0.0005439 | 0.002244 | 0.00761
-0.73 | 0.0005226 | 0.002176 | 0.007349
-0.72 | 0.00049699 | 0.0021084 | 0.007175
-0.71 | 0.00047473 | 0.0020359 | 0.006949
-0.7 | 0.00045231 | 0.0019589 | 0.006781
-0.69 | 0.000431 | 0.0018912 | 0.006571
-0.68 | 0.00041244 | 0.0018328 | 0.006342
-0.67 | 0.00039389 | 0.0017571 | 0.006177
-0.66 | 0.00037898 | 0.0016974 | 0.005962
-0.65 | 0.00036242 | 0.0016253 | 0.005761
-0.64 | 0.00034635 | 0.0015654 | 0.005614
-0.63 | 0.00033067 | 0.0015279 | 0.005418
-0.62 | 0.00031495 | 0.0014729 | 0.005251
-0.61 | 0.00030164 | 0.0014131 | 0.005124
-0.6 | 0.00028704 | 0.0013578 | 0.0049459
-0.59 | 0.00027517 | 0.0013069 | 0.0048082
-0.58 | 0.00026271 | 0.0012729 | 0.0046584
-0.57 | 0.00025202 | 0.0012132 | 0.0044852
-0.56 | 0.00024154 | 0.0011723 | 0.004378
-0.55 | 0.00023034 | 0.0011238 | 0.0042468
-0.54 | 0.00021851 | 0.0010883 | 0.0041258
-0.53 | 0.0002094 | 0.0010483 | 0.0039798
-0.52 | 0.00019907 | 0.0010091 | 0.0038513
-0.51 | 0.00019035 | 0.0009798 | 0.0037573
-0.5 | 0.00018331 | 0.0009544 | 0.0036568
-0.49 | 0.00017577 | 0.0009256 | 0.0035466
-0.48 | 0.00017093 | 0.0008927 | 0.0034619
-0.47 | 0.0001665 | 0.0008801 | 0.0033982
-0.46 | 0.00016317 | 0.0008649 | 0.00335
-0.45 | 0.00016331 | 0.000855 | 0.0033412
-0.44 | 0.0001657 | 0.0008537 | 0.0033306
-0.43 | 0.00017136 | 0.0008705 | 0.0033929
-0.42 | 0.00018276 | 0.0009077 | 0.0035036
-0.41 | 0.00020167 | 0.0009633 | 0.0037009
-0.4 | 0.00022853 | 0.0010588 | 0.0040115
-0.39 | 0.00027024 | 0.0011909 | 0.0044846
-0.38 | 0.00033053 | 0.0013877 | 0.0051885
-0.37 | 0.00041446 | 0.001671 | 0.006306
-0.36 | 0.00053219 | 0.00206 | 0.007687
-0.35 | 0.0007355 | 0.0026202 | 0.009754
-0.34 | 0.0009742 | 0.0034015 | 0.012569
-0.33 | 0.0013068 | 0.0044796 | 0.016677
-0.32 | 0.0017656 | 0.006089 | 0.022311
-0.31 | 0.0023912 | 0.008134 | 0.030129
-0.3 | 0.0032487 | 0.011011 | 0.040936
-0.29 | 0.0044512 | 0.014935 | 0.056104
-0.28 | 0.006278 | 0.020338 | 0.07675
-0.27 | 0.00859 | 0.027862 | 0.1049
-0.26 | 0.01166 | 0.037883 | 0.14362
-0.25 | 0.015902 | 0.051579 | 0.19626
-0.24 | 0.021644 | 0.0715 | 0.26684
-0.23 | 0.029547 | 0.09695 | 0.36535
-0.22 | 0.040229 | 0.1317 | 0.49261
-0.21 | 0.054712 | 0.17689 | 0.6712
-0.2 | 0.07541 | 0.24043 | 0.8998
-0.19 | 0.10181 | 0.32386 | 1.2074
-0.18 | 0.13829 | 0.43731 | 1.6128
-0.17 | 0.18583 | 0.5875 | 2.1445
-0.16 | 0.2492 | 0.7856 | 2.8237
-0.15 | 0.33551 | 1.0454 | 3.6967
-0.14 | 0.4491 | 1.3826 | 4.806
-0.13 | 0.5993 | 1.8216 | 6.227
-0.12 | 0.7954 | 2.4015 | 7.908
-0.11 | 1.0587 | 3.1183 | 9.987
-0.1 | 1.3957 | 4.0513 | 12.454
-0.09 | 1.8342 | 5.188 | 15.428
-0.08 | 2.3883 | 6.627 | 18.813
-0.07 | 3.09 | 8.393 | 22.634
-0.06 | 3.9713 | 10.533 | 27.016
-0.05 | 5.0657 | 13.049 | 31.941
-0.04 | 6.363 | 16.047 | 37.393
-0.03 | 7.928 | 19.48 | 43.253
-0.02 | 9.831 | 23.448 | 49.685
-0.01 | 12.056 | 27.964 | 56.629
0 | 14.639 | 32.925 | 64.17
0.01 | 17.53 | 38.558 | 71.97
0.02 | 20.756 | 44.5 | 80.23
0.03 | 24.371 | 51.094 | 88.94
0.04 | 28.226 | 57.96 | 97.97
0.05 | 32.434 | 65.52 | 107.35
0.06 | 36.867 | 73.29 | 117.11
0.07 | 41.62 | 81.62 | 127.18
0.08 | 46.456 | 90.2 | 137.31
0.09 | 51.408 | 99.11 | 147.89
0.1 | 56.473 | 108.34 | 158.74
0.11 | 61.47 | 117.78 | 169.72
0.12 | 66.62 | 127.77 | 181.02
0.13 | 71.65 | 137.87 | 192.19
0.14 | 76.7 | 147.97 | 203.74
0.15 | 81.62 | 158.51 | 215.32
0.16 | 86.57 | 169.06 | 227.17
0.17 | 91.16 | 179.94 | 238.95
0.18 | 95.58 | 190.73 | 250.71
0.19 | 99.77 | 201.7 | 262.62
0.2 | 103.84 | 212.78 | 274.66
0.21 | 107.82 | 223.96 | 286.82
0.22 | 111.78 | 235.21 | 298.71
0.23 | 115.24 | 246.53 | 310.9
0.24 | 118.55 | 257.88 | 322.97
0.25 | 121.52 | 269.1 | 334.98
0.26 | 124.46 | 280.46 | 347.16
0.27 | 127.43 | 291.86 | 358.87
0.28 | 130.16 | 303.06 | 370.91
0.29 | 132.63 | 314.37 | 382.77
0.3 | 134.8 | 325.51 | 394.68
0.31 | 136.8 | 336.69 | 406.45
0.32 | 138.96 | 347.71 | 417.99
0.33 | 141.02 | 358.7 | 429.56
0.34 | 142.94 | 369.53 | 440.95
0.35 | 144.54 | 380.29 | 452.32
0.36 | 146.01 | 390.88 | 463.33
0.37 | 147.57 | 401.37 | 474.49
0.38 | 149.16 | 411.66 | 485.42
0.39 | 150.41 | 421.69 | 496.11
0.4 | 151.42 | 431.68 | 506.73
0.41 | 152.72 | 441.46 | 516.92
0.42 | 153.84 | 451.01 | 527.33
0.43 | 155.02 | 460.4 | 537.37
0.44 | 155.76 | 469.39 | 547.15
0.45 | 156.49 | 478.36 | 556.89
0.46 | 157.55 | 487.02 | 566.25
0.47 | 158.56 | 495.32 | 575.2
0.48 | 159.39 | 503.43 | 584.4
0.49 | 159.8 | 511.22 | 593
0.5 | 160.67 | 518.77 | 601.5

## Tranconductance (mS-mm)
VGS (V) | VDS = 0.100 V | VDS = 0.500 V | VDS = 0.900 V
-0.75 | -0.00271 | -0.00948 | -0.0273
-0.74 | -0.00242 | -0.00814 | -0.0267
-0.73 | -0.0023455 | -0.00678 | -0.02175
-0.72 | -0.0023935 | -0.007005 | -0.02
-0.71 | -0.002234 | -0.007475 | -0.0197
-0.7 | -0.0021865 | -0.007235 | -0.0189
-0.69 | -0.0019935 | -0.006305 | -0.02195
-0.68 | -0.0018555 | -0.006705 | -0.0197
-0.67 | -0.001673 | -0.00677 | -0.019
-0.66 | -0.0015735 | -0.00659 | -0.0208
-0.65 | -0.0016315 | -0.0066 | -0.0174
-0.64 | -0.0015875 | -0.00487 | -0.01715
-0.63 | -0.00157 | -0.004625 | -0.01815
-0.62 | -0.0014515 | -0.00574 | -0.0147
-0.61 | -0.0013955 | -0.005755 | -0.015255
-0.6 | -0.0013235 | -0.00531 | -0.01579
-0.59 | -0.0012165 | -0.004245 | -0.014375
-0.58 | -0.0011575 | -0.004685 | -0.01615
-0.57 | -0.0010585 | -0.00503 | -0.01402
-0.56 | -0.001084 | -0.00447 | -0.01192
-0.55 | -0.0011515 | -0.0042 | -0.01261
-0.54 | -0.001047 | -0.003775 | -0.01335
-0.53 | -0.000972 | -0.00396 | -0.013725
-0.52 | -0.0009525 | -0.003425 | -0.011125
-0.51 | -0.000788 | -0.002735 | -0.009725
-0.5 | -0.000729 | -0.00271 | -0.010535
-0.49 | -0.000619 | -0.003085 | -0.009745
-0.48 | -0.0004635 | -0.002275 | -0.00742
-0.47 | -0.000388 | -0.00139 | -0.005595
-0.46 | -0.0001595 | -0.001255 | -0.00285
-0.45 | 0.0001265 | -0.00056 | -0.00097
-0.44 | 0.0004025 | 0.000775 | 0.002585
-0.43 | 0.000853 | 0.0027 | 0.00865
-0.42 | 0.0015155 | 0.00464 | 0.0154
-0.41 | 0.0022885 | 0.007555 | 0.025395
-0.4 | 0.0034285 | 0.01138 | 0.039185
-0.39 | 0.0051 | 0.016445 | 0.05885
-0.38 | 0.007211 | 0.024005 | 0.09107
-0.37 | 0.010083 | 0.033615 | 0.124925
-0.36 | 0.016052 | 0.04746 | 0.1724
-0.35 | 0.0221005 | 0.067075 | 0.2441
-0.34 | 0.028565 | 0.09297 | 0.34615
-0.33 | 0.03957 | 0.134375 | 0.4871
-0.32 | 0.05422 | 0.18272 | 0.6726
-0.31 | 0.074155 | 0.2461 | 0.93125
-0.3 | 0.103 | 0.34005 | 1.29875
-0.29 | 0.151465 | 0.46635 | 1.7907
-0.28 | 0.20694 | 0.64635 | 2.4398
-0.27 | 0.2691 | 0.87725 | 3.3435
-0.26 | 0.3656 | 1.18585 | 4.568
-0.25 | 0.4992 | 1.68085 | 6.161
-0.24 | 0.68225 | 2.26855 | 8.4545
-0.23 | 0.92925 | 3.01 | 11.2885
-0.22 | 1.25825 | 3.997 | 15.2925
-0.21 | 1.75905 | 5.4365 | 20.3595
-0.2 | 2.3549 | 7.3485 | 26.81
-0.19 | 3.144 | 9.844 | 35.65
-0.18 | 4.201 | 13.182 | 46.855
-0.17 | 5.5455 | 17.4145 | 60.545
-0.16 | 7.484 | 22.895 | 77.61
-0.15 | 9.995 | 29.85 | 99.115
-0.14 | 13.1895 | 38.81 | 126.515
-0.13 | 17.315 | 50.945 | 155.1
-0.12 | 22.97 | 64.835 | 188
-0.11 | 30.015 | 82.49 | 227.3
-0.1 | 38.775 | 103.485 | 272.05
-0.09 | 49.63 | 128.785 | 317.95
-0.08 | 62.79 | 160.25 | 360.3
-0.07 | 79.15 | 195.3 | 410.15
-0.06 | 98.785 | 232.8 | 465.35
-0.05 | 119.585 | 275.7 | 518.85
-0.04 | 143.115 | 321.55 | 565.6
-0.03 | 173.4 | 370.05 | 614.6
-0.02 | 206.4 | 424.2 | 668.8
-0.01 | 240.4 | 473.85 | 724.25
0 | 273.7 | 529.7 | 767.05
0.01 | 305.85 | 578.75 | 803
0.02 | 342.05 | 626.8 | 848.5
0.03 | 373.5 | 673 | 887
0.04 | 403.15 | 721.3 | 920.5
0.05 | 432.05 | 766.5 | 957
0.06 | 459.3 | 805 | 991.5
0.07 | 479.45 | 845.5 | 1010
0.08 | 489.4 | 874.5 | 1035.5
0.09 | 500.85 | 907 | 1071.5
0.1 | 503.1 | 933.5 | 1091.5
0.11 | 507.35 | 971.5 | 1114
0.12 | 509 | 1004.5 | 1123.5
0.13 | 504 | 1010 | 1136
0.14 | 498.5 | 1032 | 1156.5
0.15 | 493.5 | 1054.5 | 1171.5
0.16 | 477 | 1071.5 | 1181.5
0.17 | 450.5 | 1083.5 | 1177
0.18 | 430.5 | 1088 | 1183.5
0.19 | 413 | 1102.5 | 1197.5
0.2 | 402.5 | 1113 | 1210
0.21 | 397 | 1121.5 | 1202.5
0.22 | 371 | 1128.5 | 1204
0.23 | 338.5 | 1133.5 | 1213
0.24 | 314 | 1128.5 | 1204
0.25 | 295.5 | 1129 | 1209.5
0.26 | 295.5 | 1138 | 1194.5
0.27 | 285 | 1130 | 1187.5
0.28 | 260 | 1125.5 | 1195
0.29 | 232 | 1122.5 | 1188.5
0.3 | 208.5 | 1116 | 1184
0.31 | 208 | 1110 | 1165.5
0.32 | 211 | 1100.5 | 1155.5
0.33 | 199 | 1091 | 1148
0.34 | 176 | 1079.5 | 1138
0.35 | 153.5 | 1067.5 | 1119
0.36 | 151.5 | 1054 | 1108.5
0.37 | 157.5 | 1039 | 1104.5
0.38 | 142 | 1016 | 1081
0.39 | 113 | 1001 | 1065.5
0.4 | 115.5 | 988.5 | 1040.5
0.41 | 121 | 966.5 | 1030
0.42 | 115 | 947 | 1022.5
0.43 | 96 | 919 | 991
0.44 | 73.5 | 898 | 976
0.45 | 89.5 | 881.5 | 955
0.46 | 103.5 | 848 | 915.5
0.47 | 92 | 820.5 | 907.5
0.48 | 62 | 795 | 890
0.49 | 64 | 767 | 855
0.5 | 87 | 755 | 850