## IDS-VDS Characteristic (mA-mm)
VGS (V) | VDS = 0.100 V | VDS = 0.500 V | VDS = 0.900 V
-0.75 | 0.00046563 | 0.0018373 | 0.005837
-0.74 | 0.0004444 | 0.0017782 | 0.005681
-0.73 | 0.00042724 | 0.0017109 | 0.005539
-0.72 | 0.00041043 | 0.0016613 | 0.005392
-0.71 | 0.00039189 | 0.0016025 | 0.005219
-0.7 | 0.00037422 | 0.0015383 | 0.005101
-0.69 | 0.0003586 | 0.0014983 | 0.0049376
-0.68 | 0.00034283 | 0.001455 | 0.0047741
-0.67 | 0.00033048 | 0.0014017 | 0.0046344
-0.66 | 0.00031533 | 0.0013552 | 0.0045009
-0.65 | 0.00029878 | 0.001306 | 0.004376
-0.64 | 0.00028676 | 0.0012668 | 0.0042533
-0.63 | 0.00027742 | 0.001217 | 0.0041271
-0.62 | 0.00026441 | 0.0011708 | 0.0039811
-0.61 | 0.00025265 | 0.0011347 | 0.0038756
-0.6 | 0.00024346 | 0.0010913 | 0.003759
-0.59 | 0.00022959 | 0.0010577 | 0.0036611
-0.58 | 0.00022075 | 0.0010254 | 0.0035398
-0.57 | 0.00021091 | 0.0009843 | 0.0034545
-0.56 | 0.00020314 | 0.0009447 | 0.0033613
-0.55 | 0.00019234 | 0.0009172 | 0.0032585
-0.54 | 0.000185 | 0.0008848 | 0.0031626
-0.53 | 0.00017882 | 0.0008594 | 0.0030931
-0.52 | 0.00017212 | 0.0008333 | 0.0030081
-0.51 | 0.00016328 | 0.0008063 | 0.0029224
-0.5 | 0.00015665 | 0.0007859 | 0.0028543
-0.49 | 0.00015117 | 0.0007649 | 0.0027832
-0.48 | 0.00014752 | 0.000752 | 0.002739
-0.47 | 0.0001464 | 0.0007433 | 0.002722
-0.46 | 0.00014571 | 0.0007414 | 0.0027252
-0.45 | 0.00014757 | 0.0007448 | 0.0027492
-0.44 | 0.00015368 | 0.0007656 | 0.0028198
-0.43 | 0.000164 | 0.0008005 | 0.0029415
-0.42 | 0.00018094 | 0.0008591 | 0.0031382
-0.41 | 0.00020531 | 0.0009449 | 0.0034671
-0.4 | 0.00024153 | 0.001075 | 0.0039436
-0.39 | 0.00029613 | 0.0012573 | 0.0046207
-0.38 | 0.00037058 | 0.0015158 | 0.0055899
-0.37 | 0.00047469 | 0.0018718 | 0.006992
-0.36 | 0.0006484 | 0.0023851 | 0.008907
-0.35 | 0.000855 | 0.0030912 | 0.011561
-0.34 | 0.0011423 | 0.0040826 | 0.015335
-0.33 | 0.0015326 | 0.0054303 | 0.020587
-0.32 | 0.0020676 | 0.007429 | 0.027833
-0.31 | 0.0028149 | 0.009989 | 0.037599
-0.3 | 0.0038353 | 0.01353 | 0.051524
-0.29 | 0.0052409 | 0.018418 | 0.07058
-0.28 | 0.007362 | 0.025083 | 0.09578
-0.27 | 0.010018 | 0.034224 | 0.13085
-0.26 | 0.013614 | 0.04638 | 0.17843
-0.25 | 0.018548 | 0.06395 | 0.24312
-0.24 | 0.025122 | 0.08666 | 0.32971
-0.23 | 0.034181 | 0.11744 | 0.44445
-0.22 | 0.046366 | 0.15757 | 0.5988
-0.21 | 0.06343 | 0.21356 | 0.8063
-0.2 | 0.08602 | 0.28719 | 1.0763
-0.19 | 0.11562 | 0.3858 | 1.4405
-0.18 | 0.15592 | 0.51814 | 1.9146
-0.17 | 0.20903 | 0.6892 | 2.5126
-0.16 | 0.28044 | 0.9188 | 3.3038
-0.15 | 0.37486 | 1.2084 | 4.2906
-0.14 | 0.49935 | 1.6028 | 5.5352
-0.13 | 0.6672 | 2.1001 | 7.103
-0.12 | 0.8815 | 2.7412 | 8.943
-0.11 | 1.1611 | 3.5486 | 11.218
-0.1 | 1.524 | 4.5695 | 13.919
-0.09 | 1.9977 | 5.842 | 17.045
-0.08 | 2.5869 | 7.405 | 20.663
-0.07 | 3.3349 | 9.326 | 24.775
-0.06 | 4.2682 | 11.566 | 29.348
-0.05 | 5.4015 | 14.319 | 34.516
-0.04 | 6.764 | 17.469 | 40.238
-0.03 | 8.422 | 21.134 | 46.296
-0.02 | 10.387 | 25.244 | 52.979
-0.01 | 12.652 | 29.938 | 60.15
0 | 15.318 | 35.191 | 67.86
0.01 | 18.275 | 40.894 | 75.9
0.02 | 21.55 | 47.033 | 84.34
0.03 | 25.243 | 53.749 | 93.16
0.04 | 29.149 | 60.84 | 102.49
0.05 | 33.414 | 68.41 | 112.04
0.06 | 37.938 | 76.46 | 121.9
0.07 | 42.699 | 84.91 | 132.1
0.08 | 47.589 | 93.64 | 142.54
0.09 | 52.557 | 102.56 | 153.22
0.1 | 57.58 | 111.94 | 164.13
0.11 | 62.72 | 121.61 | 175.19
0.12 | 67.88 | 131.63 | 186.45
0.13 | 72.93 | 141.76 | 197.96
0.14 | 78.08 | 151.9 | 209.54
0.15 | 83.06 | 162.53 | 221.23
0.16 | 87.95 | 173.22 | 233.17
0.17 | 92.52 | 184.02 | 244.87
0.18 | 96.87 | 195.05 | 256.94
0.19 | 101.2 | 205.96 | 268.81
0.2 | 105.41 | 217.17 | 280.91
0.21 | 109.54 | 228.54 | 293.15
0.22 | 113.22 | 239.77 | 305.25
0.23 | 116.63 | 250.95 | 317.27
0.24 | 119.95 | 262.41 | 329.33
0.25 | 123.02 | 273.91 | 341.54
0.26 | 126.15 | 285.23 | 353.46
0.27 | 129.1 | 296.59 | 365.46
0.28 | 131.68 | 307.75 | 377.45
0.29 | 134.17 | 319.03 | 389.3
0.3 | 136.27 | 330.38 | 401.28
0.31 | 138.39 | 341.58 | 412.85
0.32 | 140.57 | 352.68 | 424.52
0.33 | 142.82 | 363.49 | 436.12
0.34 | 144.5 | 374.4 | 447.5
0.35 | 145.95 | 385.15 | 458.74
0.36 | 147.56 | 395.78 | 469.8
0.37 | 149.37 | 406.21 | 480.95
0.38 | 150.85 | 416.47 | 491.79
0.39 | 151.82 | 426.63 | 502.48
0.4 | 152.88 | 436.48 | 512.85
0.41 | 154.29 | 446.27 | 523.21
0.42 | 155.44 | 455.77 | 533.55
0.43 | 156.55 | 465.01 | 543.45
0.44 | 157.11 | 474.13 | 553.27
0.45 | 158.12 | 482.95 | 562.66
0.46 | 159.22 | 491.62 | 572
0.47 | 160.17 | 499.81 | 581.2
0.48 | 160.76 | 507.73 | 590.1
0.49 | 161.28 | 515.5 | 598.8
0.5 | 162.19 | 523.03 | 607

## Tranconductance (mS-mm)
VGS (V) | VDS = 0.100 V | VDS = 0.500 V | VDS = 0.900 V
-0.75 | -0.002123 | -0.00591 | -0.0156
-0.74 | -0.0019195 | -0.00632 | -0.0149
-0.73 | -0.0016985 | -0.005845 | -0.01445
-0.72 | -0.0017675 | -0.00542 | -0.016
-0.71 | -0.0018105 | -0.00615 | -0.01455
-0.7 | -0.0016645 | -0.00521 | -0.01407
-0.69 | -0.0015695 | -0.004165 | -0.016345
-0.68 | -0.001406 | -0.00483 | -0.01516
-0.67 | -0.001375 | -0.00499 | -0.01366
-0.66 | -0.001585 | -0.004785 | -0.01292
-0.65 | -0.0014285 | -0.00442 | -0.01238
-0.64 | -0.001068 | -0.00445 | -0.012445
-0.63 | -0.0011175 | -0.0048 | -0.01361
-0.62 | -0.0012385 | -0.004115 | -0.012575
-0.61 | -0.0010475 | -0.003975 | -0.011105
-0.6 | -0.001153 | -0.00385 | -0.010725
-0.59 | -0.0011355 | -0.003295 | -0.01096
-0.58 | -0.000934 | -0.00367 | -0.01033
-0.57 | -0.0008805 | -0.004035 | -0.008925
-0.56 | -0.0009285 | -0.003355 | -0.0098
-0.55 | -0.000907 | -0.002995 | -0.009935
-0.54 | -0.000676 | -0.00289 | -0.00827
-0.53 | -0.000644 | -0.002575 | -0.007725
-0.52 | -0.000777 | -0.002655 | -0.008535
-0.51 | -0.0007735 | -0.00237 | -0.00769
-0.5 | -0.0006055 | -0.00207 | -0.00696
-0.49 | -0.0004565 | -0.001695 | -0.005765
-0.48 | -0.0002385 | -0.00108 | -0.00306
-0.47 | -9.05e-05 | -0.00053 | -0.00069
-0.46 | 5.85e-05 | 7.5e-05 | 0.00136
-0.45 | 0.0003985 | 0.00121 | 0.00473
-0.44 | 0.0008215 | 0.002785 | 0.009615
-0.43 | 0.001363 | 0.004675 | 0.01592
-0.42 | 0.0020655 | 0.00722 | 0.02628
-0.41 | 0.0030295 | 0.010795 | 0.04027
-0.4 | 0.004541 | 0.01562 | 0.05768
-0.39 | 0.0064525 | 0.02204 | 0.082315
-0.38 | 0.008928 | 0.030725 | 0.118565
-0.37 | 0.013891 | 0.043465 | 0.165855
-0.36 | 0.0190155 | 0.06097 | 0.22845
-0.35 | 0.024695 | 0.084875 | 0.3214
-0.34 | 0.03388 | 0.116955 | 0.4513
-0.33 | 0.046265 | 0.16732 | 0.6249
-0.32 | 0.064115 | 0.227935 | 0.8506
-0.31 | 0.088385 | 0.30505 | 1.18455
-0.3 | 0.1213 | 0.42145 | 1.64905
-0.29 | 0.176335 | 0.57765 | 2.2128
-0.28 | 0.238855 | 0.7903 | 3.0135
-0.27 | 0.3126 | 1.06485 | 4.1325
-0.26 | 0.4265 | 1.4863 | 5.6135
-0.25 | 0.5754 | 2.014 | 7.564
-0.24 | 0.78165 | 2.6745 | 10.0665
-0.23 | 1.0622 | 3.5455 | 13.4545
-0.22 | 1.46245 | 4.806 | 18.0925
-0.21 | 1.9827 | 6.481 | 23.875
-0.2 | 2.6095 | 8.612 | 31.71
-0.19 | 3.495 | 11.5475 | 41.915
-0.18 | 4.6705 | 15.17 | 53.605
-0.17 | 6.226 | 20.033 | 69.46
-0.16 | 8.2915 | 25.96 | 88.9
-0.15 | 10.9455 | 34.2 | 111.57
-0.14 | 14.617 | 44.585 | 140.62
-0.13 | 19.1075 | 56.92 | 170.39
-0.12 | 24.695 | 72.425 | 205.75
-0.11 | 32.125 | 91.415 | 248.8
-0.1 | 41.83 | 114.67 | 291.35
-0.09 | 53.145 | 141.775 | 337.2
-0.08 | 66.86 | 174.2 | 386.5
-0.07 | 84.065 | 208.05 | 434.25
-0.06 | 103.33 | 249.65 | 487.05
-0.05 | 124.79 | 295.15 | 544.5
-0.04 | 151.025 | 340.75 | 589
-0.03 | 181.15 | 388.75 | 637.05
-0.02 | 211.5 | 440.2 | 692.7
-0.01 | 246.55 | 497.35 | 744.05
0 | 281.15 | 547.8 | 787.5
0.01 | 311.6 | 592.1 | 824
0.02 | 348.4 | 642.75 | 863
0.03 | 379.95 | 690.35 | 907.5
0.04 | 408.55 | 733.05 | 944
0.05 | 439.45 | 781 | 970.5
0.06 | 464.25 | 825 | 1003
0.07 | 482.55 | 859 | 1032
0.08 | 492.9 | 882.5 | 1056
0.09 | 499.55 | 915 | 1079.5
0.1 | 508.15 | 952.5 | 1098.5
0.11 | 515 | 984.5 | 1116
0.12 | 510.5 | 1007.5 | 1138.5
0.13 | 510 | 1013.5 | 1154.5
0.14 | 506.5 | 1038.5 | 1163.5
0.15 | 493.5 | 1066 | 1181.5
0.16 | 473 | 1074.5 | 1182
0.17 | 446 | 1091.5 | 1188.5
0.18 | 434 | 1097 | 1197
0.19 | 427 | 1106 | 1198.5
0.2 | 417 | 1129 | 1217
0.21 | 390.5 | 1130 | 1217
0.22 | 354.5 | 1120.5 | 1206
0.23 | 336.5 | 1132 | 1204
0.24 | 319.5 | 1148 | 1213.5
0.25 | 310 | 1141 | 1206.5
0.26 | 304 | 1134 | 1196
0.27 | 276.5 | 1126 | 1199.5
0.28 | 253.5 | 1122 | 1192
0.29 | 229.5 | 1131.5 | 1191.5
0.3 | 211 | 1127.5 | 1177.5
0.31 | 215 | 1115 | 1162
0.32 | 221.5 | 1095.5 | 1163.5
0.33 | 196.5 | 1086 | 1149
0.34 | 156.5 | 1083 | 1131
0.35 | 153 | 1069 | 1115
0.36 | 171 | 1053 | 1110.5
0.37 | 164.5 | 1034.5 | 1099.5
0.38 | 122.5 | 1021 | 1076.5
0.39 | 101.5 | 1000.5 | 1053
0.4 | 123.5 | 982 | 1036.5
0.41 | 128 | 964.5 | 1035
0.42 | 113 | 937 | 1012
0.43 | 83.5 | 918 | 986
0.44 | 78.5 | 897 | 960.5
0.45 | 105.5 | 874.5 | 936.5
0.46 | 102.5 | 843 | 927
0.47 | 77 | 805.5 | 905
0.48 | 55.5 | 784.5 | 880
0.49 | 71.5 | 765 | 845
0.5 | 91 | 753 | 820