## IDS-VDS Characteristic (mA-mm)
VGS (V) | VDS = 0.100 V | VDS = 0.500 V | VDS = 0.900 V
-0.75 | 0.0005505 | 0.0022493 | 0.007308
-0.74 | 0.0005274 | 0.0021624 | 0.007082
-0.73 | 0.0005029 | 0.0021027 | 0.00691
-0.72 | 0.00047735 | 0.0020195 | 0.006735
-0.71 | 0.00045806 | 0.0019565 | 0.00654
-0.7 | 0.00043814 | 0.0018815 | 0.006354
-0.69 | 0.00042163 | 0.0018101 | 0.006172
-0.68 | 0.00040129 | 0.001742 | 0.005964
-0.67 | 0.00038563 | 0.001687 | 0.005789
-0.66 | 0.00036854 | 0.0016362 | 0.005644
-0.65 | 0.00035201 | 0.0015772 | 0.005432
-0.64 | 0.00033567 | 0.0015137 | 0.00528
-0.63 | 0.0003217 | 0.0014667 | 0.005118
-0.62 | 0.00030759 | 0.0014051 | 0.0049788
-0.61 | 0.00029243 | 0.0013585 | 0.0048168
-0.6 | 0.00028011 | 0.0013094 | 0.004674
-0.59 | 0.00026606 | 0.0012663 | 0.0045344
-0.58 | 0.00025285 | 0.0012124 | 0.0043965
-0.57 | 0.00024337 | 0.0011719 | 0.0042577
-0.56 | 0.00023372 | 0.0011315 | 0.0041475
-0.55 | 0.0002222 | 0.0010956 | 0.0040174
-0.54 | 0.0002123 | 0.0010553 | 0.00388
-0.53 | 0.00020405 | 0.00102 | 0.0037825
-0.52 | 0.00019469 | 0.000981 | 0.0036778
-0.51 | 0.00018582 | 0.0009519 | 0.0035849
-0.5 | 0.00017913 | 0.0009236 | 0.003467
-0.49 | 0.00017201 | 0.0008937 | 0.0034164
-0.48 | 0.00016721 | 0.0008701 | 0.0033229
-0.47 | 0.00016305 | 0.0008583 | 0.0032711
-0.46 | 0.000161 | 0.0008392 | 0.0032338
-0.45 | 0.00016131 | 0.0008362 | 0.0032471
-0.44 | 0.00016548 | 0.0008509 | 0.0032737
-0.43 | 0.00017525 | 0.0008753 | 0.0033668
-0.42 | 0.00018902 | 0.0009151 | 0.0035177
-0.41 | 0.0002109 | 0.0009896 | 0.0037798
-0.4 | 0.0002443 | 0.0011027 | 0.0041545
-0.39 | 0.00029239 | 0.0012593 | 0.0047245
-0.38 | 0.00036045 | 0.0014856 | 0.005554
-0.37 | 0.00045813 | 0.0018143 | 0.006831
-0.36 | 0.0006048 | 0.0022743 | 0.008498
-0.35 | 0.0007936 | 0.0029051 | 0.010915
-0.34 | 0.001057 | 0.0038009 | 0.01419
-0.33 | 0.0014244 | 0.005017 | 0.018969
-0.32 | 0.0019253 | 0.006862 | 0.025381
-0.31 | 0.0026156 | 0.009199 | 0.034475
-0.3 | 0.0035707 | 0.012448 | 0.046988
-0.29 | 0.0048865 | 0.016918 | 0.06432
-0.28 | 0.006959 | 0.022954 | 0.08792
-0.27 | 0.009498 | 0.031451 | 0.11953
-0.26 | 0.012892 | 0.04284 | 0.1637
-0.25 | 0.017538 | 0.0587 | 0.22328
-0.24 | 0.023889 | 0.07973 | 0.30357
-0.23 | 0.0325 | 0.10823 | 0.41316
-0.22 | 0.0442 | 0.14666 | 0.55748
-0.21 | 0.06113 | 0.19847 | 0.7491
-0.2 | 0.08266 | 0.26755 | 1.0053
-0.19 | 0.11127 | 0.36125 | 1.3461
-0.18 | 0.15105 | 0.48295 | 1.7912
-0.17 | 0.20264 | 0.6468 | 2.375
-0.16 | 0.27168 | 0.8619 | 3.0994
-0.15 | 0.36392 | 1.1412 | 4.0495
-0.14 | 0.48544 | 1.5136 | 5.2451
-0.13 | 0.6482 | 1.9905 | 6.766
-0.12 | 0.8577 | 2.6073 | 8.536
-0.11 | 1.1365 | 3.3669 | 10.72
-0.1 | 1.493 | 4.3561 | 13.298
-0.09 | 1.9573 | 5.5974 | 16.31
-0.08 | 2.5438 | 7.112 | 19.819
-0.07 | 3.2803 | 8.947 | 23.734
-0.06 | 4.1955 | 11.125 | 28.226
-0.05 | 5.339 | 13.805 | 33.207
-0.04 | 6.677 | 16.875 | 38.648
-0.03 | 8.298 | 20.427 | 44.574
-0.02 | 10.274 | 24.422 | 50.996
-0.01 | 12.536 | 29.02 | 57.89
0 | 15.158 | 34.069 | 65.44
0.01 | 18.067 | 39.638 | 73.17
0.02 | 21.322 | 45.688 | 81.22
0.03 | 24.944 | 52.09 | 89.79
0.04 | 28.837 | 59.04 | 98.67
0.05 | 32.984 | 66.31 | 107.96
0.06 | 37.379 | 74.16 | 117.45
0.07 | 42.059 | 82.36 | 127.33
0.08 | 46.831 | 90.86 | 137.29
0.09 | 51.695 | 99.51 | 147.57
0.1 | 56.662 | 108.62 | 158.11
0.11 | 61.54 | 117.95 | 168.76
0.12 | 66.58 | 127.59 | 179.83
0.13 | 71.49 | 137.36 | 190.68
0.14 | 76.3 | 147.29 | 202
0.15 | 81.07 | 157.41 | 213.2
0.16 | 85.75 | 167.89 | 224.66
0.17 | 90.17 | 178.39 | 236.15
0.18 | 94.53 | 188.98 | 247.65
0.19 | 98.59 | 199.6 | 259.22
0.2 | 102.38 | 210.46 | 270.88
0.21 | 106.13 | 221.35 | 282.71
0.22 | 109.74 | 232.25 | 294.29
0.23 | 113.13 | 243.16 | 306.06
0.24 | 116.35 | 254.09 | 317.92
0.25 | 119.33 | 265.23 | 329.7
0.26 | 122.02 | 276.2 | 341.44
0.27 | 124.73 | 287.21 | 352.94
0.28 | 127.14 | 298.07 | 364.75
0.29 | 129.57 | 309.03 | 376.29
0.3 | 131.82 | 320.1 | 387.95
0.31 | 133.72 | 330.9 | 399.42
0.32 | 135.75 | 341.69 | 410.81
0.33 | 137.43 | 352.27 | 422.11
0.34 | 139.19 | 362.98 | 433.4
0.35 | 140.84 | 373.38 | 444.38
0.36 | 142.36 | 383.76 | 455.34
0.37 | 143.65 | 394.06 | 466.41
0.38 | 144.95 | 404.11 | 477.16
0.39 | 146.25 | 414.05 | 487.83
0.4 | 147.49 | 423.75 | 498.32
0.41 | 148.61 | 433.35 | 508.42
0.42 | 149.45 | 442.74 | 518.82
0.43 | 150.38 | 452.01 | 528.78
0.44 | 151.47 | 460.95 | 538.59
0.45 | 152.2 | 469.7 | 548.24
0.46 | 153.04 | 478.32 | 557.7
0.47 | 153.65 | 486.56 | 566.99
0.48 | 154.52 | 494.56 | 575.5
0.49 | 155.32 | 502.35 | 584.6
0.5 | 155.81 | 509.82 | 593.6

## Tranconductance (mS-mm)
VGS (V) | VDS = 0.100 V | VDS = 0.500 V | VDS = 0.900 V
-0.75 | -0.00231 | -0.00869 | -0.0226
-0.74 | -0.00238 | -0.00733 | -0.0199
-0.73 | -0.0025025 | -0.007145 | -0.01735
-0.72 | -0.002242 | -0.00731 | -0.0185
-0.71 | -0.0019605 | -0.0069 | -0.01905
-0.7 | -0.0018215 | -0.00732 | -0.0184
-0.69 | -0.0018425 | -0.006975 | -0.0195
-0.68 | -0.0018 | -0.006155 | -0.01915
-0.67 | -0.0016375 | -0.00529 | -0.016
-0.66 | -0.001681 | -0.00549 | -0.01785
-0.65 | -0.0016435 | -0.006125 | -0.0182
-0.64 | -0.0015155 | -0.005525 | -0.0157
-0.63 | -0.001404 | -0.00543 | -0.01506
-0.62 | -0.0014635 | -0.00541 | -0.01506
-0.61 | -0.001374 | -0.004785 | -0.01524
-0.6 | -0.0013185 | -0.00461 | -0.01412
-0.59 | -0.001363 | -0.00485 | -0.013875
-0.58 | -0.0011345 | -0.00472 | -0.013835
-0.57 | -0.0009565 | -0.004045 | -0.01245
-0.56 | -0.0010585 | -0.003815 | -0.012015
-0.55 | -0.001071 | -0.00381 | -0.013375
-0.54 | -0.0009075 | -0.00378 | -0.011745
-0.53 | -0.0008805 | -0.003715 | -0.01011
-0.52 | -0.0009115 | -0.003405 | -0.00988
-0.51 | -0.000778 | -0.00287 | -0.01054
-0.5 | -0.0006905 | -0.00291 | -0.008425
-0.49 | -0.000596 | -0.002675 | -0.007205
-0.48 | -0.000448 | -0.00177 | -0.007265
-0.47 | -0.0003105 | -0.001545 | -0.004455
-0.46 | -8.7e-05 | -0.001105 | -0.0012
-0.45 | 0.000224 | 0.000585 | 0.001995
-0.44 | 0.000697 | 0.001955 | 0.005985
-0.43 | 0.001177 | 0.00321 | 0.0122
-0.42 | 0.0017825 | 0.005715 | 0.02065
-0.41 | 0.002764 | 0.00938 | 0.03184
-0.4 | 0.0040745 | 0.013485 | 0.047235
-0.39 | 0.0058075 | 0.019145 | 0.069975
-0.38 | 0.008287 | 0.02775 | 0.105325
-0.37 | 0.0122175 | 0.039435 | 0.1472
-0.36 | 0.0167735 | 0.05454 | 0.2042
-0.35 | 0.02261 | 0.07633 | 0.2846
-0.34 | 0.03154 | 0.105595 | 0.4027
-0.33 | 0.043415 | 0.153055 | 0.55955
-0.32 | 0.05956 | 0.2091 | 0.7753
-0.31 | 0.08227 | 0.2793 | 1.08035
-0.3 | 0.113545 | 0.38595 | 1.49225
-0.29 | 0.169415 | 0.5253 | 2.0466
-0.28 | 0.230575 | 0.72665 | 2.7605
-0.27 | 0.29665 | 0.9943 | 3.789
-0.26 | 0.402 | 1.36245 | 5.1875
-0.25 | 0.54985 | 1.8445 | 6.9935
-0.24 | 0.7481 | 2.4765 | 9.494
-0.23 | 1.01555 | 3.3465 | 12.6955
-0.22 | 1.4315 | 4.512 | 16.797
-0.21 | 1.923 | 6.0445 | 22.391
-0.2 | 2.507 | 8.139 | 29.85
-0.19 | 3.4195 | 10.77 | 39.295
-0.18 | 4.5685 | 14.2775 | 51.445
-0.17 | 6.0315 | 18.9475 | 65.41
-0.16 | 8.064 | 24.72 | 83.725
-0.15 | 10.688 | 32.585 | 107.285
-0.14 | 14.214 | 42.465 | 135.825
-0.13 | 18.613 | 54.685 | 164.545
-0.12 | 24.415 | 68.82 | 197.7
-0.11 | 31.765 | 87.44 | 238.1
-0.1 | 41.04 | 111.525 | 279.5
-0.09 | 52.54 | 137.795 | 326.05
-0.08 | 66.15 | 167.48 | 371.2
-0.07 | 82.585 | 200.65 | 420.35
-0.06 | 102.935 | 242.9 | 473.65
-0.05 | 124.075 | 287.5 | 521.1
-0.04 | 147.95 | 331.1 | 568.35
-0.03 | 179.85 | 377.35 | 617.4
-0.02 | 211.9 | 429.65 | 665.8
-0.01 | 244.2 | 482.35 | 722.2
0 | 276.55 | 530.9 | 764
0.01 | 308.2 | 580.95 | 789
0.02 | 343.85 | 622.6 | 831
0.03 | 375.75 | 667.6 | 872.5
0.04 | 402 | 711 | 908.5
0.05 | 427.1 | 756 | 939
0.06 | 453.75 | 802.5 | 968.5
0.07 | 472.6 | 835 | 992
0.08 | 481.8 | 857.5 | 1012
0.09 | 491.55 | 888 | 1041
0.1 | 492.25 | 922 | 1059.5
0.11 | 495.9 | 948.5 | 1086
0.12 | 497.5 | 970.5 | 1096
0.13 | 486 | 985 | 1108.5
0.14 | 479 | 1002.5 | 1126
0.15 | 472.5 | 1030 | 1133
0.16 | 455 | 1049 | 1147.5
0.17 | 439 | 1054.5 | 1149.5
0.18 | 421 | 1060.5 | 1153.5
0.19 | 392.5 | 1074 | 1161.5
0.2 | 377 | 1087.5 | 1174.5
0.21 | 368 | 1089.5 | 1170.5
0.22 | 350 | 1090.5 | 1167.5
0.23 | 330.5 | 1092 | 1181.5
0.24 | 310 | 1103.5 | 1182
0.25 | 283.5 | 1105.5 | 1176
0.26 | 270 | 1099 | 1162
0.27 | 256 | 1093.5 | 1165.5
0.28 | 242 | 1091 | 1167.5
0.29 | 234 | 1101.5 | 1160
0.3 | 207.5 | 1093.5 | 1156.5
0.31 | 196.5 | 1079.5 | 1143
0.32 | 185.5 | 1068.5 | 1134.5
0.33 | 172 | 1064.5 | 1129.5
0.34 | 170.5 | 1055.5 | 1113.5
0.35 | 158.5 | 1039 | 1097
0.36 | 140.5 | 1034 | 1101.5
0.37 | 129.5 | 1017.5 | 1091
0.38 | 130 | 999.5 | 1071
0.39 | 127 | 982 | 1058
0.4 | 118 | 965 | 1029.5
0.41 | 98 | 949.5 | 1025
0.42 | 88.5 | 933 | 1018
0.43 | 101 | 910.5 | 988.5
0.44 | 91 | 884.5 | 973
0.45 | 78.5 | 868.5 | 955.5
0.46 | 72.5 | 843 | 937.5
0.47 | 74 | 812 | 890
0.48 | 83.5 | 789.5 | 880.5
0.49 | 64.5 | 763 | 905
0.5 | 49 | 747 | 900