## IDS-VDS Characteristic (mA-mm)
VGS (V) | VDS = 0.100 V | VDS = 0.500 V | VDS = 0.900 V
-0.75 | 0.0005931 | 0.0024654 | 0.008163
-0.74 | 0.000564 | 0.0023979 | 0.007907
-0.73 | 0.000535 | 0.0023115 | 0.007652
-0.72 | 0.0005156 | 0.0022292 | 0.007496
-0.71 | 0.00048844 | 0.002158 | 0.007265
-0.7 | 0.00046506 | 0.0020774 | 0.007022
-0.69 | 0.00044397 | 0.0019941 | 0.006867
-0.68 | 0.00042545 | 0.0019281 | 0.006609
-0.67 | 0.00040767 | 0.0018746 | 0.006437
-0.66 | 0.00038999 | 0.0017954 | 0.00621
-0.65 | 0.00037203 | 0.0017245 | 0.006003
-0.64 | 0.00035673 | 0.0016596 | 0.005846
-0.63 | 0.00034089 | 0.0016073 | 0.00571
-0.62 | 0.00032553 | 0.0015545 | 0.005503
-0.61 | 0.00030885 | 0.001495 | 0.005343
-0.6 | 0.00029487 | 0.0014382 | 0.005193
-0.59 | 0.00028222 | 0.001392 | 0.00502
-0.58 | 0.00026975 | 0.0013357 | 0.0048653
-0.57 | 0.00025656 | 0.0012886 | 0.0047186
-0.56 | 0.00024494 | 0.0012461 | 0.0045684
-0.55 | 0.00023517 | 0.0011927 | 0.0044413
-0.54 | 0.00022447 | 0.0011473 | 0.0043214
-0.53 | 0.00021418 | 0.0011094 | 0.0041744
-0.52 | 0.00020511 | 0.0010758 | 0.0040393
-0.51 | 0.00019592 | 0.0010366 | 0.0039234
-0.5 | 0.00018777 | 0.0009998 | 0.0038015
-0.49 | 0.00018092 | 0.0009726 | 0.0037298
-0.48 | 0.00017573 | 0.0009413 | 0.0036284
-0.47 | 0.00017156 | 0.0009251 | 0.0035701
-0.46 | 0.00016828 | 0.0009101 | 0.0035175
-0.45 | 0.00016717 | 0.0009019 | 0.003494
-0.44 | 0.00017122 | 0.0009023 | 0.0035232
-0.43 | 0.00017806 | 0.0009244 | 0.0035901
-0.42 | 0.00019061 | 0.0009638 | 0.0037319
-0.41 | 0.00021017 | 0.0010245 | 0.0039447
-0.4 | 0.00024171 | 0.0011291 | 0.0043182
-0.39 | 0.00028572 | 0.0012748 | 0.0048456
-0.38 | 0.00034954 | 0.0014852 | 0.005584
-0.37 | 0.00044182 | 0.0017807 | 0.006774
-0.36 | 0.00056768 | 0.002218 | 0.008343
-0.35 | 0.0007832 | 0.0028099 | 0.010555
-0.34 | 0.0010391 | 0.0036502 | 0.013749
-0.33 | 0.0013923 | 0.004794 | 0.018106
-0.32 | 0.0018789 | 0.006542 | 0.024302
-0.31 | 0.0025493 | 0.008748 | 0.032756
-0.3 | 0.0034649 | 0.011793 | 0.044676
-0.29 | 0.0047433 | 0.016056 | 0.06117
-0.28 | 0.006681 | 0.021883 | 0.08336
-0.27 | 0.009109 | 0.029977 | 0.11442
-0.26 | 0.012353 | 0.040765 | 0.15576
-0.25 | 0.016888 | 0.055534 | 0.21303
-0.24 | 0.022979 | 0.07657 | 0.28988
-0.23 | 0.031423 | 0.10366 | 0.39428
-0.22 | 0.042534 | 0.14088 | 0.53262
-0.21 | 0.05824 | 0.18998 | 0.7172
-0.2 | 0.0786 | 0.25637 | 0.9661
-0.19 | 0.10612 | 0.34552 | 1.2815
-0.18 | 0.14413 | 0.46202 | 1.7232
-0.17 | 0.19341 | 0.6227 | 2.2728
-0.16 | 0.26042 | 0.8269 | 3.001
-0.15 | 0.34933 | 1.0981 | 3.9077
-0.14 | 0.46723 | 1.4554 | 5.0594
-0.13 | 0.6248 | 1.9092 | 6.508
-0.12 | 0.8293 | 2.5112 | 8.256
-0.11 | 1.1009 | 3.258 | 10.39
-0.1 | 1.4401 | 4.2086 | 12.906
-0.09 | 1.8952 | 5.4105 | 15.895
-0.08 | 2.4646 | 6.882 | 19.274
-0.07 | 3.1741 | 8.656 | 23.199
-0.06 | 4.0745 | 10.815 | 27.559
-0.05 | 5.1805 | 13.392 | 32.456
-0.04 | 6.501 | 16.398 | 37.774
-0.03 | 8.114 | 19.855 | 43.673
-0.02 | 10.032 | 23.781 | 50.029
-0.01 | 12.234 | 28.282 | 56.834
0 | 14.831 | 33.294 | 64.16
0.01 | 17.727 | 38.782 | 71.83
0.02 | 20.923 | 44.671 | 79.73
0.03 | 24.545 | 51.15 | 88.37
0.04 | 28.384 | 57.9 | 97.15
0.05 | 32.488 | 65.2 | 106.25
0.06 | 36.825 | 72.91 | 115.8
0.07 | 41.43 | 81.05 | 125.42
0.08 | 46.14 | 89.43 | 135.45
0.09 | 51.03 | 97.95 | 145.67
0.1 | 55.955 | 107.05 | 156.07
0.11 | 60.83 | 116.27 | 166.67
0.12 | 65.82 | 125.84 | 177.47
0.13 | 70.71 | 135.77 | 188.43
0.14 | 75.48 | 145.43 | 199.49
0.15 | 80.25 | 155.6 | 210.62
0.16 | 84.97 | 165.93 | 221.94
0.17 | 89.5 | 176.29 | 233.38
0.18 | 93.68 | 186.79 | 244.82
0.19 | 97.67 | 197.39 | 256.42
0.2 | 101.52 | 208.13 | 268.05
0.21 | 105.25 | 218.99 | 279.57
0.22 | 108.9 | 229.81 | 291.3
0.23 | 112.44 | 240.59 | 303.02
0.24 | 115.54 | 251.59 | 314.57
0.25 | 118.41 | 262.59 | 326.37
0.26 | 121.06 | 273.6 | 337.96
0.27 | 123.69 | 284.57 | 349.67
0.28 | 126.27 | 295.21 | 361.21
0.29 | 128.97 | 306.24 | 372.79
0.3 | 130.97 | 317.12 | 384.28
0.31 | 132.92 | 327.91 | 395.75
0.32 | 134.68 | 338.68 | 407.08
0.33 | 136.47 | 349.27 | 418.35
0.34 | 138.67 | 359.76 | 429.51
0.35 | 139.99 | 370.21 | 440.46
0.36 | 141.22 | 380.55 | 451.47
0.37 | 142.7 | 390.77 | 462.48
0.38 | 144.19 | 400.84 | 473.17
0.39 | 145.55 | 410.69 | 483.77
0.4 | 146.53 | 420.44 | 494.11
0.41 | 147.31 | 430.01 | 504.38
0.42 | 148.57 | 439.4 | 514.65
0.43 | 149.94 | 448.61 | 524.61
0.44 | 150.54 | 457.49 | 534.32
0.45 | 151.16 | 466.23 | 543.96
0.46 | 152 | 474.92 | 553.42
0.47 | 153.02 | 483.06 | 562.75
0.48 | 154.01 | 491.1 | 571.5
0.49 | 154.42 | 498.76 | 580.3
0.5 | 154.81 | 506.42 | 588.7

## Tranconductance (mS-mm)
VGS (V) | VDS = 0.100 V | VDS = 0.500 V | VDS = 0.900 V
-0.75 | -0.00291 | -0.00675 | -0.0256
-0.74 | -0.002905 | -0.007695 | -0.02555
-0.73 | -0.00242 | -0.008435 | -0.02055
-0.72 | -0.002328 | -0.007675 | -0.01935
-0.71 | -0.002527 | -0.00759 | -0.0237
-0.7 | -0.0022235 | -0.008195 | -0.0199
-0.69 | -0.0019805 | -0.007465 | -0.02065
-0.68 | -0.001815 | -0.005975 | -0.0215
-0.67 | -0.001773 | -0.006635 | -0.01995
-0.66 | -0.001782 | -0.007505 | -0.0217
-0.65 | -0.001663 | -0.00679 | -0.0182
-0.64 | -0.001557 | -0.00586 | -0.01465
-0.63 | -0.00156 | -0.005255 | -0.01715
-0.62 | -0.001602 | -0.005615 | -0.01835
-0.61 | -0.001533 | -0.005815 | -0.0155
-0.6 | -0.0013315 | -0.00515 | -0.01615
-0.59 | -0.001256 | -0.005125 | -0.016385
-0.58 | -0.001283 | -0.00517 | -0.01507
-0.57 | -0.0012405 | -0.00448 | -0.014845
-0.56 | -0.0010695 | -0.004795 | -0.013865
-0.55 | -0.0010235 | -0.00494 | -0.01235
-0.54 | -0.0010495 | -0.004165 | -0.013345
-0.53 | -0.000968 | -0.003575 | -0.014105
-0.52 | -0.000913 | -0.00364 | -0.01255
-0.51 | -0.000867 | -0.0038 | -0.01189
-0.5 | -0.00075 | -0.0032 | -0.00968
-0.49 | -0.000602 | -0.002925 | -0.008655
-0.48 | -0.000468 | -0.002375 | -0.007985
-0.47 | -0.0003725 | -0.00156 | -0.005545
-0.46 | -0.0002195 | -0.00116 | -0.003805
-0.45 | 0.000147 | -0.00039 | 0.000285
-0.44 | 0.0005445 | 0.001125 | 0.004805
-0.43 | 0.0009695 | 0.003075 | 0.010435
-0.42 | 0.0016055 | 0.005005 | 0.01773
-0.41 | 0.002555 | 0.008265 | 0.029315
-0.4 | 0.0037775 | 0.012515 | 0.045045
-0.39 | 0.0053915 | 0.017805 | 0.06329
-0.38 | 0.007805 | 0.025295 | 0.09642
-0.37 | 0.010907 | 0.03664 | 0.13795
-0.36 | 0.017069 | 0.05146 | 0.18905
-0.35 | 0.023571 | 0.07161 | 0.2703
-0.34 | 0.030455 | 0.099205 | 0.37755
-0.33 | 0.04199 | 0.14459 | 0.52765
-0.32 | 0.05785 | 0.1977 | 0.7325
-0.31 | 0.0793 | 0.26255 | 1.0187
-0.3 | 0.1097 | 0.3654 | 1.4207
-0.29 | 0.160805 | 0.5045 | 1.9342
-0.28 | 0.218285 | 0.69605 | 2.6625
-0.27 | 0.2836 | 0.9441 | 3.62
-0.26 | 0.38895 | 1.27785 | 4.9305
-0.25 | 0.5313 | 1.79025 | 6.706
-0.24 | 0.72675 | 2.4063 | 9.0625
-0.23 | 0.97775 | 3.2155 | 12.137
-0.22 | 1.34085 | 4.316 | 16.146
-0.21 | 1.8033 | 5.7745 | 21.674
-0.2 | 2.394 | 7.777 | 28.215
-0.19 | 3.2765 | 10.2825 | 37.855
-0.18 | 4.3645 | 13.859 | 49.565
-0.17 | 5.8145 | 18.244 | 63.89
-0.16 | 7.796 | 23.77 | 81.745
-0.15 | 10.3405 | 31.425 | 102.92
-0.14 | 13.7735 | 40.555 | 130.015
-0.13 | 18.1035 | 52.79 | 159.83
-0.12 | 23.805 | 67.44 | 194.1
-0.11 | 30.54 | 84.87 | 232.5
-0.1 | 39.715 | 107.625 | 275.25
-0.09 | 51.225 | 133.67 | 318.4
-0.08 | 63.945 | 162.275 | 365.2
-0.07 | 80.495 | 196.65 | 414.25
-0.06 | 100.32 | 236.8 | 462.85
-0.05 | 121.325 | 279.15 | 510.75
-0.04 | 146.675 | 323.15 | 560.85
-0.03 | 176.55 | 369.15 | 612.75
-0.02 | 206 | 421.35 | 658.05
-0.01 | 239.95 | 475.65 | 706.55
0 | 274.65 | 525 | 749.8
0.01 | 304.6 | 568.85 | 778.5
0.02 | 340.9 | 618.4 | 827
0.03 | 373.05 | 661.45 | 871
0.04 | 397.15 | 702.5 | 894
0.05 | 422.05 | 750.5 | 932.5
0.06 | 447.1 | 792.5 | 958.5
0.07 | 465.75 | 826 | 982.5
0.08 | 480 | 845 | 1012.5
0.09 | 490.75 | 881 | 1031
0.1 | 490 | 916 | 1050
0.11 | 493.25 | 939.5 | 1070
0.12 | 494 | 975 | 1088
0.13 | 483 | 979.5 | 1101
0.14 | 477 | 991.5 | 1109.5
0.15 | 474.5 | 1025 | 1122.5
0.16 | 462.5 | 1034.5 | 1138
0.17 | 435.5 | 1043 | 1144
0.18 | 408.5 | 1055 | 1152
0.19 | 392 | 1067 | 1161.5
0.2 | 379 | 1080 | 1157.5
0.21 | 369 | 1084 | 1162.5
0.22 | 359.5 | 1080 | 1172.5
0.23 | 332 | 1089 | 1163.5
0.24 | 298.5 | 1100 | 1167.5
0.25 | 276 | 1100.5 | 1169.5
0.26 | 264 | 1099 | 1165
0.27 | 260.5 | 1080.5 | 1162.5
0.28 | 264 | 1083.5 | 1156
0.29 | 235 | 1095.5 | 1153.5
0.3 | 197.5 | 1083.5 | 1148
0.31 | 185.5 | 1078 | 1140
0.32 | 177.5 | 1068 | 1130
0.33 | 199.5 | 1054 | 1121.5
0.34 | 176 | 1047 | 1105.5
0.35 | 127.5 | 1039.5 | 1098
0.36 | 135.5 | 1028 | 1101
0.37 | 148.5 | 1014.5 | 1085
0.38 | 142.5 | 996 | 1064.5
0.39 | 117 | 980 | 1047
0.4 | 88 | 966 | 1030.5
0.41 | 102 | 948 | 1027
0.42 | 131.5 | 930 | 1011.5
0.43 | 98.5 | 904.5 | 983.5
0.44 | 61 | 881 | 967.5
0.45 | 73 | 871.5 | 955
0.46 | 93 | 841.5 | 939.5
0.47 | 100.5 | 809 | 904
0.48 | 70 | 785 | 877.5
0.49 | 40 | 766 | 860
0.5 | 39 | 766 | 840