## IDS-VDS Characteristic (mA-mm)
VGS (V) | VDS = 0.100 V | VDS = 0.500 V | VDS = 0.900 V
-0.75 | 0.0005633 | 0.0022642 | 0.007206
-0.74 | 0.0005348 | 0.0021787 | 0.00698
-0.73 | 0.0005101 | 0.0021098 | 0.00679
-0.72 | 0.00049364 | 0.0020348 | 0.006609
-0.71 | 0.00046734 | 0.0019647 | 0.006411
-0.7 | 0.00044684 | 0.0018975 | 0.006249
-0.69 | 0.00042937 | 0.0018347 | 0.006066
-0.68 | 0.00040912 | 0.0017701 | 0.005909
-0.67 | 0.00039184 | 0.0017147 | 0.005727
-0.66 | 0.00037472 | 0.0016427 | 0.00552
-0.65 | 0.00035774 | 0.0015863 | 0.00537
-0.64 | 0.00034412 | 0.0015375 | 0.005221
-0.63 | 0.00033133 | 0.0014785 | 0.005081
-0.62 | 0.00031617 | 0.0014277 | 0.004904
-0.61 | 0.00029814 | 0.0013852 | 0.0047792
-0.6 | 0.00028686 | 0.0013323 | 0.0046395
-0.59 | 0.0002751 | 0.0012785 | 0.0044717
-0.58 | 0.000261 | 0.0012341 | 0.0043308
-0.57 | 0.00025016 | 0.0011933 | 0.0042045
-0.56 | 0.00023805 | 0.0011522 | 0.004068
-0.55 | 0.00022934 | 0.0011094 | 0.0039445
-0.54 | 0.00021923 | 0.0010679 | 0.0038475
-0.53 | 0.00020801 | 0.0010392 | 0.0037276
-0.52 | 0.00019988 | 0.0010025 | 0.0036227
-0.51 | 0.00019253 | 0.0009679 | 0.003516
-0.5 | 0.00018318 | 0.0009398 | 0.0034358
-0.49 | 0.00017728 | 0.0009071 | 0.0033806
-0.48 | 0.00017372 | 0.0008931 | 0.0033096
-0.47 | 0.00016971 | 0.0008782 | 0.003258
-0.46 | 0.00016667 | 0.0008659 | 0.0032252
-0.45 | 0.00016831 | 0.0008648 | 0.0032339
-0.44 | 0.00017144 | 0.0008726 | 0.0032828
-0.43 | 0.00017902 | 0.0009003 | 0.0033873
-0.42 | 0.00019272 | 0.0009472 | 0.0035561
-0.41 | 0.00021549 | 0.0010246 | 0.0038352
-0.4 | 0.00024761 | 0.0011376 | 0.0042504
-0.39 | 0.00029863 | 0.0013067 | 0.0048414
-0.38 | 0.00036786 | 0.0015508 | 0.005786
-0.37 | 0.0004653 | 0.0018802 | 0.007027
-0.36 | 0.0006133 | 0.0023573 | 0.008808
-0.35 | 0.0008044 | 0.0030222 | 0.011313
-0.34 | 0.0010735 | 0.0039441 | 0.014853
-0.33 | 0.0014443 | 0.005201 | 0.019789
-0.32 | 0.0019479 | 0.007105 | 0.02665
-0.31 | 0.0026388 | 0.009517 | 0.03587
-0.3 | 0.0036054 | 0.012892 | 0.049041
-0.29 | 0.0049069 | 0.017545 | 0.06703
-0.28 | 0.007009 | 0.023884 | 0.09142
-0.27 | 0.009555 | 0.032487 | 0.12508
-0.26 | 0.01299 | 0.044186 | 0.17051
-0.25 | 0.017645 | 0.06101 | 0.23139
-0.24 | 0.02402 | 0.08235 | 0.3159
-0.23 | 0.03273 | 0.11221 | 0.42631
-0.22 | 0.044466 | 0.15103 | 0.5752
-0.21 | 0.06141 | 0.2039 | 0.7733
-0.2 | 0.08282 | 0.27499 | 1.0363
-0.19 | 0.11187 | 0.37052 | 1.3859
-0.18 | 0.15142 | 0.49683 | 1.8493
-0.17 | 0.20239 | 0.6648 | 2.4375
-0.16 | 0.27229 | 0.8857 | 3.1932
-0.15 | 0.3637 | 1.1712 | 4.1629
-0.14 | 0.48702 | 1.5482 | 5.3795
-0.13 | 0.6482 | 2.03 | 6.88
-0.12 | 0.8585 | 2.6541 | 8.708
-0.11 | 1.1368 | 3.434 | 10.933
-0.1 | 1.4894 | 4.446 | 13.552
-0.09 | 1.9561 | 5.685 | 16.567
-0.08 | 2.5399 | 7.213 | 20.145
-0.07 | 3.269 | 9.081 | 24.116
-0.06 | 4.1864 | 11.296 | 28.658
-0.05 | 5.3237 | 13.966 | 33.737
-0.04 | 6.66 | 17.085 | 39.122
-0.03 | 8.304 | 20.58 | 45.199
-0.02 | 10.248 | 24.697 | 51.657
-0.01 | 12.492 | 29.27 | 58.69
0 | 15.134 | 34.419 | 66.18
0.01 | 18.045 | 39.917 | 74.03
0.02 | 21.291 | 46.01 | 82.04
0.03 | 24.91 | 52.618 | 90.8
0.04 | 28.812 | 59.5 | 99.76
0.05 | 32.992 | 66.87 | 109.07
0.06 | 37.368 | 74.75 | 118.72
0.07 | 42.059 | 83.03 | 128.57
0.08 | 46.797 | 91.42 | 138.76
0.09 | 51.725 | 100.37 | 149.05
0.1 | 56.689 | 109.45 | 159.66
0.11 | 61.63 | 118.83 | 170.48
0.12 | 66.72 | 128.49 | 181.48
0.13 | 71.72 | 138.43 | 192.61
0.14 | 76.6 | 148.5 | 203.79
0.15 | 81.41 | 158.71 | 215.18
0.16 | 86.07 | 169.2 | 226.58
0.17 | 90.51 | 179.6 | 238.23
0.18 | 94.87 | 190.32 | 249.89
0.19 | 98.98 | 201.03 | 261.53
0.2 | 103.13 | 211.9 | 273.41
0.21 | 106.85 | 223.06 | 285.09
0.22 | 110.38 | 233.85 | 296.92
0.23 | 113.76 | 245.02 | 308.74
0.24 | 117.01 | 256.03 | 320.66
0.25 | 120.07 | 267.17 | 332.42
0.26 | 123 | 278.25 | 344.14
0.27 | 125.69 | 289.33 | 355.9
0.28 | 128.13 | 300.32 | 367.59
0.29 | 130.6 | 311.3 | 379.15
0.3 | 132.72 | 322.37 | 390.8
0.31 | 134.81 | 333.14 | 402.43
0.32 | 136.87 | 344.03 | 413.85
0.33 | 138.6 | 354.84 | 425.25
0.34 | 140.48 | 365.47 | 436.59
0.35 | 141.9 | 376.08 | 447.45
0.36 | 143.42 | 386.26 | 458.68
0.37 | 144.94 | 396.73 | 469.64
0.38 | 146.29 | 406.85 | 480.36
0.39 | 147.45 | 416.76 | 491.02
0.4 | 148.66 | 426.55 | 501.37
0.41 | 149.8 | 436.12 | 511.74
0.42 | 150.85 | 445.61 | 521.97
0.43 | 151.98 | 454.83 | 531.92
0.44 | 152.72 | 463.82 | 541.65
0.45 | 153.53 | 472.51 | 551.29
0.46 | 154.52 | 481.16 | 560.76
0.47 | 155.14 | 489.41 | 569.6
0.48 | 156.06 | 497.47 | 578.6
0.49 | 156.59 | 505.23 | 587.6
0.5 | 157.41 | 512.59 | 596.2

## Tranconductance (mS-mm)
VGS (V) | VDS = 0.100 V | VDS = 0.500 V | VDS = 0.900 V
-0.75 | -0.00285 | -0.00855 | -0.0226
-0.74 | -0.00266 | -0.00772 | -0.0208
-0.73 | -0.002058 | -0.007195 | -0.01855
-0.72 | -0.002138 | -0.007255 | -0.01895
-0.71 | -0.00234 | -0.006865 | -0.018
-0.7 | -0.0018985 | -0.0065 | -0.01725
-0.69 | -0.001886 | -0.00637 | -0.017
-0.68 | -0.0018765 | -0.006 | -0.01695
-0.67 | -0.00172 | -0.00637 | -0.01945
-0.66 | -0.001705 | -0.00642 | -0.01785
-0.65 | -0.00153 | -0.00526 | -0.01495
-0.64 | -0.0013205 | -0.00539 | -0.01445
-0.63 | -0.0013975 | -0.00549 | -0.01585
-0.62 | -0.0016595 | -0.004665 | -0.01509
-0.61 | -0.0014655 | -0.00477 | -0.013225
-0.6 | -0.001152 | -0.005335 | -0.015375
-0.59 | -0.001293 | -0.00491 | -0.015435
-0.58 | -0.001247 | -0.00426 | -0.01336
-0.57 | -0.0011475 | -0.004095 | -0.01314
-0.56 | -0.001041 | -0.004195 | -0.013
-0.55 | -0.000941 | -0.004215 | -0.011025
-0.54 | -0.0010665 | -0.00351 | -0.010845
-0.53 | -0.0009675 | -0.00327 | -0.01124
-0.52 | -0.000774 | -0.003565 | -0.01058
-0.51 | -0.000835 | -0.003135 | -0.009345
-0.5 | -0.0007625 | -0.00304 | -0.00677
-0.49 | -0.000473 | -0.002335 | -0.00631
-0.48 | -0.0003785 | -0.001445 | -0.00613
-0.47 | -0.0003525 | -0.00136 | -0.00422
-0.46 | -7e-05 | -0.00067 | -0.001205
-0.45 | 0.0002385 | 0.000335 | 0.00288
-0.44 | 0.0005355 | 0.001775 | 0.00767
-0.43 | 0.001064 | 0.00373 | 0.013665
-0.42 | 0.0018235 | 0.006215 | 0.022395
-0.41 | 0.0027445 | 0.00952 | 0.034715
-0.4 | 0.004157 | 0.014105 | 0.05031
-0.39 | 0.0060125 | 0.02066 | 0.07678
-0.38 | 0.0083335 | 0.028675 | 0.10928
-0.37 | 0.012272 | 0.040325 | 0.1511
-0.36 | 0.016955 | 0.0571 | 0.2143
-0.35 | 0.02301 | 0.07934 | 0.30225
-0.34 | 0.031995 | 0.10894 | 0.4238
-0.33 | 0.04372 | 0.158045 | 0.58985
-0.32 | 0.059725 | 0.2158 | 0.80405
-0.31 | 0.082875 | 0.28935 | 1.11955
-0.3 | 0.113405 | 0.4014 | 1.558
-0.29 | 0.17018 | 0.5496 | 2.11895
-0.28 | 0.232405 | 0.7471 | 2.9025
-0.27 | 0.29905 | 1.0151 | 3.9545
-0.26 | 0.4045 | 1.42615 | 5.3155
-0.25 | 0.5515 | 1.9082 | 7.2695
-0.24 | 0.75425 | 2.56 | 9.746
-0.23 | 1.0223 | 3.434 | 12.965
-0.22 | 1.434 | 4.5845 | 17.3495
-0.21 | 1.9177 | 6.198 | 23.055
-0.2 | 2.523 | 8.331 | 30.63
-0.19 | 3.43 | 11.092 | 40.65
-0.18 | 4.526 | 14.714 | 52.58
-0.17 | 6.0435 | 19.4435 | 67.195
-0.16 | 8.0655 | 25.32 | 86.27
-0.15 | 10.7365 | 33.125 | 109.315
-0.14 | 14.225 | 42.94 | 135.855
-0.13 | 18.574 | 55.295 | 166.425
-0.12 | 24.43 | 70.2 | 202.65
-0.11 | 31.545 | 89.595 | 242.2
-0.1 | 40.965 | 112.55 | 281.7
-0.09 | 52.525 | 138.35 | 329.65
-0.08 | 65.645 | 169.8 | 377.45
-0.07 | 82.325 | 204.15 | 425.65
-0.06 | 102.735 | 244.25 | 481.05
-0.05 | 123.68 | 289.45 | 523.2
-0.04 | 149.015 | 330.7 | 573.1
-0.03 | 179.4 | 380.6 | 626.75
-0.02 | 209.4 | 434.5 | 674.55
-0.01 | 244.3 | 486.1 | 726.15
0 | 277.65 | 532.35 | 767
0.01 | 307.85 | 579.55 | 793
0.02 | 343.25 | 635.05 | 838.5
0.03 | 376.05 | 674.5 | 886
0.04 | 404.1 | 712.6 | 913.5
0.05 | 427.8 | 762.5 | 948
0.06 | 453.35 | 808 | 975
0.07 | 471.45 | 833.5 | 1002
0.08 | 483.3 | 867 | 1024
0.09 | 494.6 | 901.5 | 1045
0.1 | 495.25 | 923 | 1071.5
0.11 | 501.55 | 952 | 1091
0.12 | 504.5 | 980 | 1106.5
0.13 | 494 | 1000.5 | 1115.5
0.14 | 484.5 | 1014 | 1128.5
0.15 | 473.5 | 1035 | 1139.5
0.16 | 455 | 1044.5 | 1152.5
0.17 | 440 | 1056 | 1165.5
0.18 | 423.5 | 1071.5 | 1165
0.19 | 413 | 1079 | 1176
0.2 | 393.5 | 1101.5 | 1178
0.21 | 362.5 | 1097.5 | 1175.5
0.22 | 345.5 | 1098 | 1182.5
0.23 | 331.5 | 1109 | 1187
0.24 | 315.5 | 1107.5 | 1184
0.25 | 299.5 | 1111 | 1174
0.26 | 281 | 1108 | 1174
0.27 | 256.5 | 1103.5 | 1172.5
0.28 | 245.5 | 1098.5 | 1162.5
0.29 | 229.5 | 1102.5 | 1160.5
0.3 | 210.5 | 1092 | 1164
0.31 | 207.5 | 1083 | 1152.5
0.32 | 189.5 | 1085 | 1141
0.33 | 180.5 | 1072 | 1137
0.34 | 165 | 1062 | 1110
0.35 | 147 | 1039.5 | 1104.5
0.36 | 152 | 1032.5 | 1109.5
0.37 | 143.5 | 1029.5 | 1084
0.38 | 125.5 | 1001.5 | 1069
0.39 | 118.5 | 985 | 1050.5
0.4 | 117.5 | 968 | 1036
0.41 | 109.5 | 953 | 1030
0.42 | 109 | 935.5 | 1009
0.43 | 93.5 | 910.5 | 984
0.44 | 77.5 | 884 | 968.5
0.45 | 90 | 867 | 955.5
0.46 | 80.5 | 845 | 915.5
0.47 | 77 | 815.5 | 892
0.48 | 72.5 | 791 | 900
0.49 | 67.5 | 756 | 880
0.5 | 82 | 736 | 860