## IDS-VDS Characteristic (mA-mm)
VGS (V) | VDS = 0.100 V | VDS = 0.500 V | VDS = 0.900 V
-0.75 | 0.0005667 | 0.0022545 | 0.007302
-0.74 | 0.0005408 | 0.0021618 | 0.007087
-0.73 | 0.0005156 | 0.0020996 | 0.0069
-0.72 | 0.00048679 | 0.0020287 | 0.006692
-0.71 | 0.00046654 | 0.0019619 | 0.006537
-0.7 | 0.00044794 | 0.0018945 | 0.006337
-0.69 | 0.00042672 | 0.0018227 | 0.006155
-0.68 | 0.00041295 | 0.0017709 | 0.005983
-0.67 | 0.00039219 | 0.0017153 | 0.005829
-0.66 | 0.0003775 | 0.0016468 | 0.005658
-0.65 | 0.00035824 | 0.0015887 | 0.005457
-0.64 | 0.00034317 | 0.0015329 | 0.005279
-0.63 | 0.00032985 | 0.0014872 | 0.005139
-0.62 | 0.00031549 | 0.0014298 | 0.0049732
-0.61 | 0.00029857 | 0.0013833 | 0.0048343
-0.6 | 0.00028462 | 0.0013344 | 0.0046736
-0.59 | 0.00027174 | 0.0012945 | 0.0045384
-0.58 | 0.00025905 | 0.0012497 | 0.0044288
-0.57 | 0.00024894 | 0.0011965 | 0.0042913
-0.56 | 0.00023655 | 0.0011581 | 0.0041282
-0.55 | 0.00022617 | 0.0011164 | 0.0040212
-0.54 | 0.00021521 | 0.0010786 | 0.0038983
-0.53 | 0.00020637 | 0.0010445 | 0.0037563
-0.52 | 0.00019686 | 0.0010106 | 0.0036763
-0.51 | 0.0001898 | 0.0009788 | 0.0035645
-0.5 | 0.0001814 | 0.0009481 | 0.0034868
-0.49 | 0.0001755 | 0.0009157 | 0.0033814
-0.48 | 0.0001694 | 0.0009007 | 0.003331
-0.47 | 0.00016605 | 0.0008839 | 0.0032775
-0.46 | 0.000164 | 0.0008732 | 0.003278
-0.45 | 0.00016447 | 0.0008638 | 0.0032466
-0.44 | 0.00016802 | 0.0008747 | 0.0032868
-0.43 | 0.00017701 | 0.000896 | 0.0033886
-0.42 | 0.0001907 | 0.0009433 | 0.0035331
-0.41 | 0.00021293 | 0.0010145 | 0.0038065
-0.4 | 0.00024473 | 0.0011214 | 0.0041853
-0.39 | 0.0002929 | 0.0012862 | 0.0047561
-0.38 | 0.00036159 | 0.0015185 | 0.0055978
-0.37 | 0.00045778 | 0.0018421 | 0.006866
-0.36 | 0.0006018 | 0.0023017 | 0.008556
-0.35 | 0.0007906 | 0.0029346 | 0.010958
-0.34 | 0.0010527 | 0.0038334 | 0.014389
-0.33 | 0.0014167 | 0.005035 | 0.019051
-0.32 | 0.0019084 | 0.006871 | 0.025509
-0.31 | 0.0025946 | 0.009215 | 0.034592
-0.3 | 0.0035386 | 0.012498 | 0.047117
-0.29 | 0.0048331 | 0.016953 | 0.06431
-0.28 | 0.006908 | 0.023101 | 0.08805
-0.27 | 0.009415 | 0.031463 | 0.12072
-0.26 | 0.012797 | 0.042679 | 0.16395
-0.25 | 0.017415 | 0.0585 | 0.22315
-0.24 | 0.023716 | 0.0794 | 0.30272
-0.23 | 0.032317 | 0.10772 | 0.41122
-0.22 | 0.043838 | 0.14616 | 0.55617
-0.21 | 0.06041 | 0.19807 | 0.7482
-0.2 | 0.08156 | 0.26545 | 1.0072
-0.19 | 0.11003 | 0.358 | 1.3506
-0.18 | 0.14901 | 0.48211 | 1.7839
-0.17 | 0.19969 | 0.644 | 2.3656
-0.16 | 0.26842 | 0.8601 | 3.1024
-0.15 | 0.35929 | 1.1396 | 4.0531
-0.14 | 0.48113 | 1.5112 | 5.2467
-0.13 | 0.6407 | 1.9836 | 6.734
-0.12 | 0.8505 | 2.5927 | 8.538
-0.11 | 1.1262 | 3.378 | 10.722
-0.1 | 1.4765 | 4.3537 | 13.226
-0.09 | 1.937 | 5.5906 | 16.363
-0.08 | 2.5153 | 7.096 | 19.827
-0.07 | 3.2443 | 8.937 | 23.814
-0.06 | 4.1622 | 11.133 | 28.254
-0.05 | 5.2861 | 13.788 | 33.212
-0.04 | 6.613 | 16.834 | 38.717
-0.03 | 8.256 | 20.366 | 44.674
-0.02 | 10.199 | 24.441 | 51.088
-0.01 | 12.431 | 28.981 | 58.08
0 | 15.067 | 34.054 | 65.52
0.01 | 17.987 | 39.592 | 73.15
0.02 | 21.188 | 45.613 | 81.27
0.03 | 24.822 | 52.188 | 89.97
0.04 | 28.665 | 59.03 | 98.83
0.05 | 32.839 | 66.42 | 108.01
0.06 | 37.238 | 74.13 | 117.42
0.07 | 41.899 | 82.22 | 127.45
0.08 | 46.669 | 90.73 | 137.39
0.09 | 51.532 | 99.52 | 147.65
0.1 | 56.45 | 108.57 | 158.17
0.11 | 61.31 | 117.89 | 168.78
0.12 | 66.38 | 127.43 | 179.76
0.13 | 71.4 | 137.23 | 190.78
0.14 | 76.3 | 147.32 | 201.94
0.15 | 81.07 | 157.43 | 213.08
0.16 | 85.62 | 167.86 | 224.54
0.17 | 90 | 178.16 | 236.05
0.18 | 94.25 | 188.81 | 247.48
0.19 | 98.39 | 199.47 | 259.21
0.2 | 102.58 | 210.25 | 270.68
0.21 | 106.35 | 221.2 | 282.57
0.22 | 109.84 | 232.05 | 294.25
0.23 | 113.01 | 242.94 | 305.94
0.24 | 116.15 | 253.92 | 317.67
0.25 | 119.28 | 265.01 | 329.42
0.26 | 122.26 | 275.91 | 341.16
0.27 | 124.94 | 286.92 | 352.73
0.28 | 127.39 | 297.87 | 364.4
0.29 | 129.61 | 308.74 | 375.75
0.3 | 131.74 | 319.78 | 387.51
0.31 | 133.81 | 330.42 | 398.93
0.32 | 135.95 | 341.19 | 410.23
0.33 | 137.76 | 351.98 | 421.63
0.34 | 139.4 | 362.52 | 432.61
0.35 | 140.84 | 372.89 | 443.75
0.36 | 142.51 | 383.2 | 454.74
0.37 | 144.07 | 393.54 | 465.58
0.38 | 145.26 | 403.62 | 476.3
0.39 | 146.36 | 413.44 | 486.78
0.4 | 147.41 | 423.02 | 497.16
0.41 | 148.73 | 432.64 | 507.45
0.42 | 149.83 | 442.16 | 517.61
0.43 | 150.78 | 451.25 | 527.46
0.44 | 151.42 | 460.2 | 537.2
0.45 | 152.34 | 468.75 | 546.78
0.46 | 153.45 | 477.37 | 556.24
0.47 | 154.21 | 485.58 | 565.46
0.48 | 154.92 | 493.55 | 574.1
0.49 | 155.36 | 501.22 | 582.9
0.5 | 156.33 | 508.71 | 591.1

## Tranconductance (mS-mm)
VGS (V) | VDS = 0.100 V | VDS = 0.500 V | VDS = 0.900 V
-0.75 | -0.00259 | -0.00927 | -0.0215
-0.74 | -0.002555 | -0.007745 | -0.0201
-0.73 | -0.0027005 | -0.006655 | -0.01975
-0.72 | -0.002453 | -0.006885 | -0.01815
-0.71 | -0.0019425 | -0.00671 | -0.01775
-0.7 | -0.001991 | -0.00696 | -0.0191
-0.69 | -0.0017495 | -0.00618 | -0.0177
-0.68 | -0.0017265 | -0.00537 | -0.0163
-0.67 | -0.0017725 | -0.006205 | -0.01625
-0.66 | -0.0016975 | -0.00633 | -0.0186
-0.65 | -0.0017165 | -0.005695 | -0.01895
-0.64 | -0.0014195 | -0.005075 | -0.0159
-0.63 | -0.001384 | -0.005155 | -0.01529
-0.62 | -0.001564 | -0.005195 | -0.015235
-0.61 | -0.0015435 | -0.00477 | -0.01498
-0.6 | -0.0013415 | -0.00444 | -0.014795
-0.59 | -0.0012785 | -0.004235 | -0.01224
-0.58 | -0.00114 | -0.0049 | -0.012355
-0.57 | -0.001125 | -0.00458 | -0.01503
-0.56 | -0.0011385 | -0.004005 | -0.013505
-0.55 | -0.001067 | -0.003975 | -0.011495
-0.54 | -0.00099 | -0.003595 | -0.013245
-0.53 | -0.0009175 | -0.0034 | -0.0111
-0.52 | -0.0008285 | -0.003285 | -0.00959
-0.51 | -0.000773 | -0.003125 | -0.009475
-0.5 | -0.000715 | -0.003155 | -0.009155
-0.49 | -0.0006 | -0.00237 | -0.00779
-0.48 | -0.0004725 | -0.00159 | -0.005195
-0.47 | -0.00027 | -0.001375 | -0.00265
-0.46 | -7.9e-05 | -0.001005 | -0.001545
-0.45 | 0.000201 | 7.5e-05 | 0.00044
-0.44 | 0.000627 | 0.00161 | 0.0071
-0.43 | 0.001134 | 0.00343 | 0.012315
-0.42 | 0.001796 | 0.005925 | 0.020895
-0.41 | 0.0027015 | 0.008905 | 0.03261
-0.4 | 0.0039985 | 0.013585 | 0.04748
-0.39 | 0.005843 | 0.019855 | 0.070625
-0.38 | 0.008244 | 0.027795 | 0.105495
-0.37 | 0.0120105 | 0.03916 | 0.14791
-0.36 | 0.016641 | 0.054625 | 0.2046
-0.35 | 0.022545 | 0.076585 | 0.29165
-0.34 | 0.031305 | 0.10502 | 0.40465
-0.33 | 0.042785 | 0.15188 | 0.556
-0.32 | 0.058895 | 0.209 | 0.77705
-0.31 | 0.08151 | 0.28135 | 1.0804
-0.3 | 0.111925 | 0.3869 | 1.4859
-0.29 | 0.16847 | 0.53015 | 2.04665
-0.28 | 0.229095 | 0.7255 | 2.8205
-0.27 | 0.29445 | 0.9789 | 3.795
-0.26 | 0.4 | 1.35185 | 5.1215
-0.25 | 0.54595 | 1.83605 | 6.9385
-0.24 | 0.7451 | 2.461 | 9.4035
-0.23 | 1.0061 | 3.338 | 12.6725
-0.22 | 1.40465 | 4.5175 | 16.849
-0.21 | 1.8861 | 5.9645 | 22.5515
-0.2 | 2.481 | 7.9965 | 30.12
-0.19 | 3.3725 | 10.833 | 38.835
-0.18 | 4.483 | 14.3 | 50.75
-0.17 | 5.9705 | 18.8995 | 65.925
-0.16 | 7.98 | 24.78 | 84.375
-0.15 | 10.6355 | 32.555 | 107.215
-0.14 | 14.0705 | 42.2 | 134.045
-0.13 | 18.4685 | 54.075 | 164.565
-0.12 | 24.275 | 69.72 | 199.4
-0.11 | 31.3 | 88.05 | 234.4
-0.1 | 40.54 | 110.63 | 282.05
-0.09 | 51.94 | 137.115 | 330.05
-0.08 | 65.365 | 167.32 | 372.55
-0.07 | 82.345 | 201.85 | 421.35
-0.06 | 102.09 | 242.55 | 469.9
-0.05 | 122.54 | 285.05 | 523.15
-0.04 | 148.495 | 328.9 | 573.1
-0.03 | 179.3 | 380.35 | 618.55
-0.02 | 208.75 | 430.75 | 670.3
-0.01 | 243.4 | 480.65 | 721.6
0 | 277.8 | 530.55 | 753.5
0.01 | 306.05 | 577.95 | 787.5
0.02 | 341.75 | 629.8 | 841
0.03 | 373.85 | 670.85 | 878
0.04 | 400.85 | 711.6 | 902
0.05 | 428.65 | 755 | 929.5
0.06 | 453 | 790 | 972
0.07 | 471.55 | 830 | 998.5
0.08 | 481.65 | 865 | 1010
0.09 | 489.05 | 892 | 1039
0.1 | 488.9 | 918.5 | 1056.5
0.11 | 496.5 | 943 | 1079.5
0.12 | 504.5 | 967 | 1100
0.13 | 496 | 994.5 | 1109
0.14 | 483.5 | 1010 | 1115
0.15 | 466 | 1027 | 1130
0.16 | 446.5 | 1036.5 | 1148.5
0.17 | 431.5 | 1047.5 | 1147
0.18 | 419.5 | 1065.5 | 1158
0.19 | 416.5 | 1072 | 1160
0.2 | 398 | 1086.5 | 1168
0.21 | 363 | 1090 | 1178.5
0.22 | 333 | 1087 | 1168.5
0.23 | 315.5 | 1093.5 | 1171
0.24 | 313.5 | 1103.5 | 1174
0.25 | 305.5 | 1099.5 | 1174.5
0.26 | 283 | 1095.5 | 1165.5
0.27 | 256.5 | 1098 | 1162
0.28 | 233.5 | 1091 | 1151
0.29 | 217.5 | 1095.5 | 1155.5
0.3 | 210 | 1084 | 1159
0.31 | 210.5 | 1070.5 | 1136
0.32 | 197.5 | 1078 | 1135
0.33 | 172.5 | 1066.5 | 1119
0.34 | 154 | 1045.5 | 1106
0.35 | 155.5 | 1034 | 1106.5
0.36 | 161.5 | 1032.5 | 1091.5
0.37 | 137.5 | 1021 | 1078
0.38 | 114.5 | 995 | 1060
0.39 | 107.5 | 970 | 1043
0.4 | 118.5 | 960 | 1033.5
0.41 | 121 | 957 | 1022.5
0.42 | 102.5 | 930.5 | 1000.5
0.43 | 79.5 | 902 | 979.5
0.44 | 78 | 875 | 966
0.45 | 101.5 | 858.5 | 952
0.46 | 93.5 | 841.5 | 934
0.47 | 73.5 | 809 | 893
0.48 | 57.5 | 782 | 872
0.49 | 70.5 | 758 | 850
0.5 | 97 | 749 | 820