## IDS-VDS Characteristic (mA-mm)
VGS (V) | VDS = 0.100 V | VDS = 0.500 V | VDS = 0.900 V
-0.75 | 0.0006141 | 0.002474 | 0.008009
-0.74 | 0.0005876 | 0.0023899 | 0.007794
-0.73 | 0.0005592 | 0.0023251 | 0.007587
-0.72 | 0.0005329 | 0.0022439 | 0.007336
-0.71 | 0.0005071 | 0.0021628 | 0.007122
-0.7 | 0.00049082 | 0.0020838 | 0.006925
-0.69 | 0.00047006 | 0.0020115 | 0.006756
-0.68 | 0.00044642 | 0.0019486 | 0.006561
-0.67 | 0.00042764 | 0.0018838 | 0.006353
-0.66 | 0.00040619 | 0.0018038 | 0.006126
-0.65 | 0.00039076 | 0.001742 | 0.00596
-0.64 | 0.00037172 | 0.0016813 | 0.005794
-0.63 | 0.00035524 | 0.0016232 | 0.005637
-0.62 | 0.0003395 | 0.0015745 | 0.005458
-0.61 | 0.00032535 | 0.0015109 | 0.005282
-0.6 | 0.00031371 | 0.0014637 | 0.005121
-0.59 | 0.00029791 | 0.0014207 | 0.0049784
-0.58 | 0.00028293 | 0.0013681 | 0.004828
-0.57 | 0.00027228 | 0.0013253 | 0.0047117
-0.56 | 0.0002597 | 0.0012645 | 0.0045405
-0.55 | 0.00024873 | 0.0012222 | 0.0044036
-0.54 | 0.00023854 | 0.0011824 | 0.0042834
-0.53 | 0.00022763 | 0.0011484 | 0.0041432
-0.52 | 0.00021612 | 0.0010873 | 0.0040424
-0.51 | 0.00020839 | 0.0010648 | 0.0039373
-0.5 | 0.00019849 | 0.0010307 | 0.0038145
-0.49 | 0.00019204 | 0.0009965 | 0.0037148
-0.48 | 0.00018462 | 0.0009781 | 0.0036564
-0.47 | 0.00017988 | 0.0009445 | 0.0035669
-0.46 | 0.00017678 | 0.0009321 | 0.0035127
-0.45 | 0.00017545 | 0.0009253 | 0.0035097
-0.44 | 0.0001778 | 0.0009305 | 0.0035121
-0.43 | 0.00018363 | 0.0009441 | 0.0035598
-0.42 | 0.00019481 | 0.0009837 | 0.0036938
-0.41 | 0.00021436 | 0.0010441 | 0.0038968
-0.4 | 0.00024203 | 0.0011319 | 0.0042302
-0.39 | 0.00028497 | 0.0012769 | 0.0047302
-0.38 | 0.00034595 | 0.0014744 | 0.0054792
-0.37 | 0.00043466 | 0.001764 | 0.006607
-0.36 | 0.00055762 | 0.0021752 | 0.008092
-0.35 | 0.0007668 | 0.0027452 | 0.010213
-0.34 | 0.0010166 | 0.0035568 | 0.013259
-0.33 | 0.0013549 | 0.0046751 | 0.017492
-0.32 | 0.0018242 | 0.006358 | 0.023298
-0.31 | 0.0024727 | 0.008469 | 0.031482
-0.3 | 0.0033643 | 0.011496 | 0.043078
-0.29 | 0.0046035 | 0.015571 | 0.0587
-0.28 | 0.006487 | 0.021232 | 0.0802
-0.27 | 0.008824 | 0.028929 | 0.10994
-0.26 | 0.012028 | 0.039464 | 0.15001
-0.25 | 0.016441 | 0.053727 | 0.20474
-0.24 | 0.022384 | 0.07375 | 0.27811
-0.23 | 0.030585 | 0.10052 | 0.37938
-0.22 | 0.041453 | 0.13649 | 0.51408
-0.21 | 0.056319 | 0.18414 | 0.694
-0.2 | 0.07804 | 0.25004 | 0.941
-0.19 | 0.10492 | 0.33444 | 1.2536
-0.18 | 0.14229 | 0.45338 | 1.6741
-0.17 | 0.19129 | 0.6073 | 2.2194
-0.16 | 0.25732 | 0.8106 | 2.9137
-0.15 | 0.34488 | 1.0739 | 3.8116
-0.14 | 0.46128 | 1.4254 | 4.9572
-0.13 | 0.6163 | 1.8763 | 6.367
-0.12 | 0.818 | 2.465 | 8.121
-0.11 | 1.0853 | 3.2122 | 10.213
-0.1 | 1.4298 | 4.1528 | 12.72
-0.09 | 1.8726 | 5.3429 | 15.685
-0.08 | 2.4423 | 6.786 | 19.081
-0.07 | 3.1503 | 8.595 | 22.963
-0.06 | 4.0499 | 10.741 | 27.367
-0.05 | 5.1652 | 13.301 | 32.201
-0.04 | 6.483 | 16.303 | 37.602
-0.03 | 8.093 | 19.729 | 43.495
-0.02 | 10.017 | 23.768 | 49.855
-0.01 | 12.239 | 28.254 | 56.764
0 | 14.833 | 33.334 | 64.15
0.01 | 17.759 | 38.658 | 71.69
0.02 | 20.953 | 44.651 | 79.79
0.03 | 24.585 | 51.218 | 88.5
0.04 | 28.419 | 58.04 | 97.31
0.05 | 32.575 | 65.42 | 106.57
0.06 | 36.971 | 73.1 | 115.95
0.07 | 41.635 | 81.29 | 125.93
0.08 | 46.4 | 89.74 | 135.98
0.09 | 51.296 | 98.48 | 146.27
0.1 | 56.241 | 107.56 | 156.69
0.11 | 61.18 | 116.91 | 167.46
0.12 | 66.24 | 126.47 | 178.45
0.13 | 71.17 | 136.35 | 189.5
0.14 | 76.08 | 146.34 | 200.68
0.15 | 80.93 | 156.55 | 211.81
0.16 | 85.62 | 167.03 | 223.42
0.17 | 90.16 | 177.36 | 234.96
0.18 | 94.44 | 188.09 | 246.48
0.19 | 98.51 | 198.83 | 258.18
0.2 | 102.48 | 209.64 | 269.84
0.21 | 106.41 | 220.75 | 281.79
0.22 | 110.05 | 231.63 | 293.48
0.23 | 113.55 | 242.61 | 305.29
0.24 | 116.59 | 253.66 | 316.97
0.25 | 119.52 | 264.85 | 328.83
0.26 | 122.35 | 275.75 | 340.65
0.27 | 125.27 | 286.81 | 352.39
0.28 | 127.87 | 297.89 | 364.05
0.29 | 130.29 | 308.86 | 375.5
0.3 | 132.4 | 319.92 | 387.36
0.31 | 134.42 | 330.66 | 398.86
0.32 | 136.53 | 341.59 | 410.26
0.33 | 138.35 | 352.34 | 421.75
0.34 | 140.18 | 363 | 432.82
0.35 | 141.62 | 373.63 | 444.11
0.36 | 142.94 | 383.9 | 455.04
0.37 | 144.75 | 394.3 | 466.13
0.38 | 146.01 | 404.36 | 476.83
0.39 | 147.21 | 414.42 | 487.41
0.4 | 148.17 | 424.15 | 497.92
0.41 | 149.45 | 433.79 | 508.16
0.42 | 150.73 | 443.31 | 518.48
0.43 | 151.68 | 452.51 | 528.37
0.44 | 152.42 | 461.54 | 538.24
0.45 | 153.23 | 470.31 | 547.93
0.46 | 154.36 | 478.97 | 557.39
0.47 | 155.22 | 487.26 | 566.76
0.48 | 155.76 | 495.29 | 575.4
0.49 | 156.33 | 503.15 | 584.4
0.5 | 157.07 | 510.58 | 593

## Tranconductance (mS-mm)
VGS (V) | VDS = 0.100 V | VDS = 0.500 V | VDS = 0.900 V
-0.75 | -0.00265 | -0.00841 | -0.0215
-0.74 | -0.002745 | -0.007445 | -0.0211
-0.73 | -0.002735 | -0.0073 | -0.0229
-0.72 | -0.002605 | -0.008115 | -0.02325
-0.71 | -0.002104 | -0.008005 | -0.02055
-0.7 | -0.001852 | -0.007565 | -0.0183
-0.69 | -0.00222 | -0.00676 | -0.0182
-0.68 | -0.002121 | -0.006385 | -0.02015
-0.67 | -0.0020115 | -0.00724 | -0.02175
-0.66 | -0.001844 | -0.00709 | -0.01965
-0.65 | -0.0017235 | -0.006125 | -0.0166
-0.64 | -0.001776 | -0.00594 | -0.01615
-0.63 | -0.001611 | -0.00534 | -0.0168
-0.62 | -0.0014945 | -0.005615 | -0.01775
-0.61 | -0.0012895 | -0.00554 | -0.01685
-0.6 | -0.001372 | -0.00451 | -0.01518
-0.59 | -0.001539 | -0.00478 | -0.01465
-0.58 | -0.0012815 | -0.00477 | -0.013335
-0.57 | -0.0011615 | -0.00518 | -0.014375
-0.56 | -0.0011775 | -0.005155 | -0.015405
-0.55 | -0.001058 | -0.004105 | -0.012855
-0.54 | -0.001055 | -0.00369 | -0.01302
-0.53 | -0.001121 | -0.004755 | -0.01205
-0.52 | -0.000962 | -0.00418 | -0.010295
-0.51 | -0.0008815 | -0.00283 | -0.011395
-0.5 | -0.0008175 | -0.003415 | -0.011125
-0.49 | -0.0006935 | -0.00263 | -0.007905
-0.48 | -0.000608 | -0.0026 | -0.007395
-0.47 | -0.000392 | -0.0023 | -0.007185
-0.46 | -0.0002215 | -0.00096 | -0.00286
-0.45 | 5.1e-05 | -8e-05 | -3e-05
-0.44 | 0.000409 | 0.00094 | 0.002505
-0.43 | 0.0008505 | 0.00266 | 0.009085
-0.42 | 0.0015365 | 0.005 | 0.01685
-0.41 | 0.002361 | 0.00741 | 0.02682
-0.4 | 0.0035305 | 0.01164 | 0.04167
-0.39 | 0.005196 | 0.017125 | 0.06245
-0.38 | 0.0074845 | 0.024355 | 0.09384
-0.37 | 0.0105835 | 0.03504 | 0.13064
-0.36 | 0.016607 | 0.04906 | 0.1803
-0.35 | 0.022949 | 0.06908 | 0.25835
-0.34 | 0.029405 | 0.096495 | 0.36395
-0.33 | 0.04038 | 0.14006 | 0.50195
-0.32 | 0.05589 | 0.189695 | 0.6995
-0.31 | 0.077005 | 0.2569 | 0.989
-0.3 | 0.10654 | 0.3551 | 1.3609
-0.29 | 0.156135 | 0.4868 | 1.8561
-0.28 | 0.211025 | 0.6679 | 2.562
-0.27 | 0.27705 | 0.9116 | 3.4905
-0.26 | 0.38085 | 1.2399 | 4.74
-0.25 | 0.5178 | 1.7143 | 6.405
-0.24 | 0.7072 | 2.33965 | 8.732
-0.23 | 0.95345 | 3.137 | 11.7985
-0.22 | 1.2867 | 4.181 | 15.731
-0.21 | 1.82935 | 5.6775 | 21.346
-0.2 | 2.43005 | 7.515 | 27.98
-0.19 | 3.2125 | 10.167 | 36.655
-0.18 | 4.3185 | 13.643 | 48.29
-0.17 | 5.7515 | 17.861 | 61.98
-0.16 | 7.6795 | 23.33 | 79.61
-0.15 | 10.198 | 30.74 | 102.175
-0.14 | 13.571 | 40.12 | 127.77
-0.13 | 17.836 | 51.98 | 158.19
-0.12 | 23.45 | 66.795 | 192.3
-0.11 | 30.59 | 84.39 | 229.95
-0.1 | 39.365 | 106.535 | 273.6
-0.09 | 50.625 | 131.66 | 318.05
-0.08 | 63.885 | 162.605 | 363.9
-0.07 | 80.38 | 197.75 | 414.3
-0.06 | 100.745 | 235.3 | 461.9
-0.05 | 121.655 | 278.1 | 511.75
-0.04 | 146.39 | 321.4 | 564.7
-0.03 | 176.7 | 373.25 | 612.65
-0.02 | 207.3 | 426.25 | 663.45
-0.01 | 240.8 | 478.3 | 714.75
0 | 276 | 520.2 | 746.3
0.01 | 306 | 565.85 | 782
0.02 | 341.3 | 628 | 840.5
0.03 | 373.3 | 669.45 | 876
0.04 | 399.5 | 710.1 | 903.5
0.05 | 427.6 | 753 | 932
0.06 | 453 | 793.5 | 968
0.07 | 471.45 | 832 | 1001.5
0.08 | 483.05 | 859.5 | 1017
0.09 | 492.05 | 891 | 1035.5
0.1 | 494.2 | 921.5 | 1059.5
0.11 | 499.95 | 945.5 | 1088
0.12 | 499.5 | 972 | 1102
0.13 | 492 | 993.5 | 1111.5
0.14 | 488 | 1010 | 1115.5
0.15 | 477 | 1034.5 | 1137
0.16 | 461.5 | 1040.5 | 1157.5
0.17 | 441 | 1053 | 1153
0.18 | 417.5 | 1073.5 | 1161
0.19 | 402 | 1077.5 | 1168
0.2 | 395 | 1096 | 1180.5
0.21 | 378.5 | 1099.5 | 1182
0.22 | 357 | 1093 | 1175
0.23 | 327 | 1101.5 | 1174.5
0.24 | 298.5 | 1112 | 1177
0.25 | 288 | 1104.5 | 1184
0.26 | 287.5 | 1098 | 1178
0.27 | 276 | 1107 | 1170
0.28 | 251 | 1102.5 | 1155.5
0.29 | 226.5 | 1101.5 | 1165.5
0.3 | 206.5 | 1090 | 1168
0.31 | 206.5 | 1083.5 | 1145
0.32 | 196.5 | 1084 | 1144.5
0.33 | 182.5 | 1070.5 | 1128
0.34 | 163.5 | 1064.5 | 1118
0.35 | 138 | 1045 | 1111
0.36 | 156.5 | 1033.5 | 1101
0.37 | 153.5 | 1023 | 1089.5
0.38 | 123 | 1006 | 1064
0.39 | 108 | 989.5 | 1054.5
0.4 | 112 | 968.5 | 1037.5
0.41 | 128 | 958 | 1028
0.42 | 111.5 | 936 | 1010.5
0.43 | 84.5 | 911.5 | 988
0.44 | 77.5 | 890 | 978
0.45 | 97 | 871.5 | 957.5
0.46 | 99.5 | 847.5 | 941.5
0.47 | 70 | 816 | 900.5
0.48 | 55.5 | 794.5 | 882
0.49 | 65.5 | 764.5 | 880
0.5 | 74 | 743 | 860