## IDS-VDS Characteristic (mA-mm)
VGS (V) | VDS = 0.100 V | VDS = 0.500 V | VDS = 0.900 V
-0.75 | 0.0005654 | 0.0022664 | 0.007289
-0.74 | 0.0005444 | 0.0021929 | 0.007108
-0.73 | 0.0005219 | 0.0021142 | 0.006887
-0.72 | 0.00049523 | 0.0020386 | 0.00665
-0.71 | 0.00047417 | 0.0019737 | 0.006493
-0.7 | 0.00045041 | 0.0019157 | 0.006286
-0.69 | 0.00043113 | 0.0018543 | 0.006117
-0.68 | 0.00041489 | 0.0017916 | 0.005941
-0.67 | 0.00039869 | 0.0017206 | 0.005771
-0.66 | 0.00038213 | 0.0016641 | 0.005602
-0.65 | 0.00036558 | 0.0016005 | 0.005471
-0.64 | 0.0003503 | 0.0015523 | 0.005327
-0.63 | 0.00033188 | 0.0014876 | 0.005148
-0.62 | 0.0003175 | 0.0014348 | 0.0049965
-0.61 | 0.00030371 | 0.0013826 | 0.0048297
-0.6 | 0.00028928 | 0.0013375 | 0.0046866
-0.59 | 0.00027858 | 0.0012981 | 0.0045473
-0.58 | 0.00026624 | 0.001254 | 0.0044163
-0.57 | 0.00025312 | 0.0012092 | 0.0042849
-0.56 | 0.0002419 | 0.0011644 | 0.0041701
-0.55 | 0.00023249 | 0.0011278 | 0.0040525
-0.54 | 0.00022244 | 0.0010814 | 0.0039239
-0.53 | 0.00021243 | 0.0010511 | 0.0038428
-0.52 | 0.00020287 | 0.0010206 | 0.0037348
-0.51 | 0.00019339 | 0.0009808 | 0.0036006
-0.5 | 0.00018657 | 0.0009549 | 0.0035166
-0.49 | 0.00018046 | 0.0009246 | 0.0034196
-0.48 | 0.00017495 | 0.0009003 | 0.0033574
-0.47 | 0.00017054 | 0.0008858 | 0.0033029
-0.46 | 0.00016897 | 0.0008752 | 0.0032718
-0.45 | 0.00016705 | 0.0008675 | 0.0032829
-0.44 | 0.00016997 | 0.0008787 | 0.0033049
-0.43 | 0.00017783 | 0.0009055 | 0.0034062
-0.42 | 0.00019175 | 0.0009485 | 0.0035432
-0.41 | 0.00021189 | 0.0010152 | 0.0037805
-0.4 | 0.00024314 | 0.001121 | 0.0041611
-0.39 | 0.00028908 | 0.0012781 | 0.0047347
-0.38 | 0.0003543 | 0.0014977 | 0.0055498
-0.37 | 0.00044654 | 0.001816 | 0.006794
-0.36 | 0.0005827 | 0.0022562 | 0.008416
-0.35 | 0.0007612 | 0.0028807 | 0.010734
-0.34 | 0.0010209 | 0.0037448 | 0.014059
-0.33 | 0.0013709 | 0.004941 | 0.018609
-0.32 | 0.0018514 | 0.006729 | 0.024994
-0.31 | 0.0025095 | 0.008991 | 0.033878
-0.3 | 0.0034272 | 0.012215 | 0.046285
-0.29 | 0.0046899 | 0.016601 | 0.06307
-0.28 | 0.006736 | 0.022559 | 0.08638
-0.27 | 0.009155 | 0.030656 | 0.11857
-0.26 | 0.012483 | 0.041911 | 0.16043
-0.25 | 0.017 | 0.0573 | 0.21916
-0.24 | 0.023122 | 0.0778 | 0.29852
-0.23 | 0.031569 | 0.10583 | 0.40555
-0.22 | 0.042908 | 0.14327 | 0.54898
-0.21 | 0.05866 | 0.19466 | 0.738
-0.2 | 0.07932 | 0.26145 | 0.992
-0.19 | 0.10733 | 0.35282 | 1.3284
-0.18 | 0.14464 | 0.47576 | 1.7643
-0.17 | 0.19557 | 0.6364 | 2.3402
-0.16 | 0.26327 | 0.8494 | 3.0838
-0.15 | 0.35243 | 1.1276 | 3.9931
-0.14 | 0.47334 | 1.4933 | 5.1761
-0.13 | 0.6319 | 1.9577 | 6.661
-0.12 | 0.8415 | 2.5686 | 8.47
-0.11 | 1.1076 | 3.3388 | 10.592
-0.1 | 1.462 | 4.3066 | 13.113
-0.09 | 1.918 | 5.5377 | 16.162
-0.08 | 2.4879 | 7.018 | 19.601
-0.07 | 3.2187 | 8.853 | 23.528
-0.06 | 4.1217 | 11.034 | 27.99
-0.05 | 5.2478 | 13.648 | 32.914
-0.04 | 6.561 | 16.678 | 38.307
-0.03 | 8.188 | 20.203 | 44.225
-0.02 | 10.087 | 24.212 | 50.459
-0.01 | 12.358 | 28.693 | 57.44
0 | 14.953 | 33.725 | 64.86
0.01 | 17.871 | 39.259 | 72.45
0.02 | 21.075 | 45.202 | 80.57
0.03 | 24.682 | 51.613 | 89.1
0.04 | 28.537 | 58.49 | 97.92
0.05 | 32.67 | 65.81 | 106.97
0.06 | 37.046 | 73.54 | 116.47
0.07 | 41.629 | 81.53 | 126.25
0.08 | 46.395 | 90.01 | 136.23
0.09 | 51.244 | 98.67 | 146.53
0.1 | 56.18 | 107.69 | 156.71
0.11 | 61.09 | 117.01 | 167.47
0.12 | 66.1 | 126.41 | 178.41
0.13 | 71.03 | 136.27 | 189.26
0.14 | 75.84 | 146.21 | 200.42
0.15 | 80.53 | 156.21 | 211.51
0.16 | 85.17 | 166.7 | 222.88
0.17 | 89.7 | 176.91 | 234.32
0.18 | 94 | 187.47 | 245.8
0.19 | 98.11 | 198.18 | 257.18
0.2 | 101.94 | 208.83 | 268.79
0.21 | 105.61 | 219.63 | 280.59
0.22 | 109.18 | 230.57 | 292.2
0.23 | 112.68 | 241.47 | 303.91
0.24 | 115.89 | 252.33 | 315.41
0.25 | 118.87 | 263.42 | 327.28
0.26 | 121.64 | 274.21 | 338.88
0.27 | 124.14 | 285.27 | 350.51
0.28 | 126.79 | 296.15 | 362.24
0.29 | 129.06 | 307.02 | 373.46
0.3 | 131.36 | 318.03 | 385.19
0.31 | 133.44 | 328.67 | 396.65
0.32 | 135.21 | 339.52 | 408
0.33 | 137.07 | 350.15 | 419.21
0.34 | 138.63 | 360.72 | 430.39
0.35 | 140.44 | 371.12 | 441.43
0.36 | 141.96 | 381.4 | 452.45
0.37 | 143.26 | 391.71 | 463.31
0.38 | 144.51 | 401.79 | 473.93
0.39 | 145.86 | 411.65 | 484.6
0.4 | 147.06 | 421.22 | 495.01
0.41 | 148.12 | 430.89 | 505.29
0.42 | 149.18 | 440.35 | 515.59
0.43 | 150.11 | 449.54 | 525.44
0.44 | 151.06 | 458.53 | 535.32
0.45 | 151.96 | 467.17 | 544.89
0.46 | 152.46 | 475.81 | 554.48
0.47 | 153.46 | 484.11 | 563.62
0.48 | 154.21 | 492.12 | 572.3
0.49 | 154.93 | 499.84 | 581.6
0.5 | 155.37 | 507.33 | 589.8

## Tranconductance (mS-mm)
VGS (V) | VDS = 0.100 V | VDS = 0.500 V | VDS = 0.900 V
-0.75 | -0.0021 | -0.00735 | -0.0181
-0.74 | -0.002175 | -0.00761 | -0.0201
-0.73 | -0.0024585 | -0.007715 | -0.0229
-0.72 | -0.0023865 | -0.007025 | -0.0197
-0.71 | -0.002241 | -0.006145 | -0.0182
-0.7 | -0.002152 | -0.00597 | -0.0188
-0.69 | -0.001776 | -0.006205 | -0.01725
-0.68 | -0.001622 | -0.006685 | -0.0173
-0.67 | -0.001638 | -0.006375 | -0.01695
-0.66 | -0.0016555 | -0.006005 | -0.015
-0.65 | -0.0015915 | -0.00559 | -0.01375
-0.64 | -0.001685 | -0.005645 | -0.01615
-0.63 | -0.00164 | -0.005875 | -0.016525
-0.62 | -0.0014085 | -0.00525 | -0.015915
-0.61 | -0.001411 | -0.004865 | -0.015495
-0.6 | -0.0012565 | -0.004225 | -0.01412
-0.59 | -0.001152 | -0.004175 | -0.013515
-0.58 | -0.001273 | -0.004445 | -0.01312
-0.57 | -0.001217 | -0.00448 | -0.01231
-0.56 | -0.0010315 | -0.00407 | -0.01162
-0.55 | -0.000973 | -0.00415 | -0.01231
-0.54 | -0.001003 | -0.003835 | -0.010485
-0.53 | -0.0009785 | -0.00304 | -0.009455
-0.52 | -0.000952 | -0.003515 | -0.01211
-0.51 | -0.000815 | -0.003285 | -0.01091
-0.5 | -0.0006465 | -0.00281 | -0.00905
-0.49 | -0.000581 | -0.00273 | -0.00796
-0.48 | -0.000496 | -0.00194 | -0.005835
-0.47 | -0.000299 | -0.001255 | -0.00428
-0.46 | -0.0001745 | -0.000915 | -0.001
-0.45 | 5e-05 | 0.000175 | 0.001655
-0.44 | 0.000539 | 0.0019 | 0.006165
-0.43 | 0.001089 | 0.00349 | 0.011915
-0.42 | 0.001703 | 0.005485 | 0.018715
-0.41 | 0.0025695 | 0.008625 | 0.030895
-0.4 | 0.0038595 | 0.013145 | 0.04771
-0.39 | 0.005558 | 0.018835 | 0.069435
-0.38 | 0.007873 | 0.026895 | 0.102965
-0.37 | 0.01142 | 0.037925 | 0.14331
-0.36 | 0.015733 | 0.053235 | 0.197
-0.35 | 0.02191 | 0.07443 | 0.28215
-0.34 | 0.030485 | 0.103015 | 0.39375
-0.33 | 0.041525 | 0.14921 | 0.54675
-0.32 | 0.05693 | 0.2025 | 0.76345
-0.31 | 0.07879 | 0.2743 | 1.06455
-0.3 | 0.10902 | 0.3805 | 1.4596
-0.29 | 0.16544 | 0.5172 | 2.00475
-0.28 | 0.223255 | 0.70275 | 2.775
-0.27 | 0.28735 | 0.9676 | 3.7025
-0.26 | 0.39225 | 1.3322 | 5.0295
-0.25 | 0.53195 | 1.79445 | 6.9045
-0.24 | 0.72845 | 2.4265 | 9.3195
-0.23 | 0.9893 | 3.2735 | 12.523
-0.22 | 1.35455 | 4.4415 | 16.6225
-0.21 | 1.8206 | 5.909 | 22.151
-0.2 | 2.4335 | 7.908 | 29.52
-0.19 | 3.266 | 10.7155 | 38.615
-0.18 | 4.412 | 14.179 | 50.59
-0.17 | 5.9315 | 18.682 | 65.975
-0.16 | 7.843 | 24.56 | 82.645
-0.15 | 10.5035 | 32.195 | 104.615
-0.14 | 13.9735 | 41.505 | 133.395
-0.13 | 18.408 | 53.765 | 164.695
-0.12 | 23.785 | 69.055 | 196.55
-0.11 | 31.025 | 86.9 | 232.15
-0.1 | 40.52 | 109.945 | 278.5
-0.09 | 51.295 | 135.57 | 324.4
-0.08 | 65.035 | 165.765 | 368.3
-0.07 | 81.69 | 200.8 | 419.45
-0.06 | 101.455 | 239.75 | 469.3
-0.05 | 121.965 | 282.2 | 515.85
-0.04 | 147.01 | 327.75 | 565.55
-0.03 | 176.3 | 376.7 | 607.6
-0.02 | 208.5 | 424.5 | 660.75
-0.01 | 243.3 | 475.65 | 720.05
0 | 275.65 | 528.3 | 750.5
0.01 | 306.1 | 573.85 | 785.5
0.02 | 340.55 | 617.7 | 832.5
0.03 | 373.1 | 664.4 | 867.5
0.04 | 399.4 | 709.85 | 893.5
0.05 | 425.45 | 752.5 | 927.5
0.06 | 447.95 | 786 | 964
0.07 | 467.45 | 823.5 | 988
0.08 | 480.75 | 857 | 1014
0.09 | 489.25 | 884 | 1024
0.1 | 492.3 | 917 | 1047
0.11 | 496 | 936 | 1085
0.12 | 497 | 963 | 1089.5
0.13 | 487 | 990 | 1100.5
0.14 | 475 | 997 | 1112.5
0.15 | 466.5 | 1024.5 | 1123
0.16 | 458.5 | 1035 | 1140.5
0.17 | 441.5 | 1038.5 | 1146
0.18 | 420.5 | 1063.5 | 1143
0.19 | 397 | 1068 | 1149.5
0.2 | 375 | 1072.5 | 1170.5
0.21 | 362 | 1087 | 1170.5
0.22 | 353.5 | 1092 | 1166
0.23 | 335.5 | 1088 | 1160.5
0.24 | 309.5 | 1097.5 | 1168.5
0.25 | 287.5 | 1094 | 1173.5
0.26 | 263.5 | 1092.5 | 1161.5
0.27 | 257.5 | 1097 | 1168
0.28 | 246 | 1087.5 | 1147.5
0.29 | 228.5 | 1094 | 1147.5
0.3 | 219 | 1082.5 | 1159.5
0.31 | 192.5 | 1074.5 | 1140.5
0.32 | 181.5 | 1074 | 1128
0.33 | 171 | 1060 | 1119.5
0.34 | 168.5 | 1048.5 | 1111
0.35 | 166.5 | 1034 | 1103
0.36 | 141 | 1029.5 | 1094
0.37 | 127.5 | 1019.5 | 1074
0.38 | 130 | 997 | 1064.5
0.39 | 127.5 | 971.5 | 1054
0.4 | 113 | 962 | 1034.5
0.41 | 106 | 956.5 | 1029
0.42 | 99.5 | 932.5 | 1007.5
0.43 | 94 | 909 | 986.5
0.44 | 92.5 | 881.5 | 972.5
0.45 | 70 | 864 | 958
0.46 | 75 | 847 | 936.5
0.47 | 87.5 | 815.5 | 891
0.48 | 73.5 | 786.5 | 899
0.49 | 58 | 760.5 | 875
0.5 | 44 | 749 | 820