## IDS-VDS Characteristic (mA-mm)
VGS (V) | VDS = 0.100 V | VDS = 0.500 V | VDS = 0.900 V
-0.75 | 0.0005462 | 0.0022848 | 0.007651
-0.74 | 0.0005236 | 0.0022206 | 0.007465
-0.73 | 0.00049913 | 0.0021419 | 0.007267
-0.72 | 0.00047398 | 0.0020675 | 0.006999
-0.71 | 0.00045482 | 0.0019894 | 0.006764
-0.7 | 0.00043063 | 0.0019236 | 0.006578
-0.69 | 0.00041176 | 0.0018583 | 0.006414
-0.68 | 0.00039233 | 0.0017898 | 0.006228
-0.67 | 0.00037594 | 0.0017301 | 0.006026
-0.66 | 0.00035778 | 0.0016589 | 0.00584
-0.65 | 0.00034346 | 0.0016125 | 0.005638
-0.64 | 0.00032956 | 0.0015563 | 0.005464
-0.63 | 0.00031397 | 0.0014922 | 0.005308
-0.62 | 0.00030019 | 0.0014424 | 0.005172
-0.61 | 0.00028565 | 0.0013878 | 0.0050013
-0.6 | 0.00027231 | 0.0013413 | 0.0048457
-0.59 | 0.00025917 | 0.0012943 | 0.004658
-0.58 | 0.00024893 | 0.0012407 | 0.0045519
-0.57 | 0.00023798 | 0.0012006 | 0.0043991
-0.56 | 0.00022776 | 0.0011585 | 0.0042681
-0.55 | 0.000215 | 0.0011168 | 0.0041191
-0.54 | 0.00020565 | 0.0010806 | 0.0039929
-0.53 | 0.00019714 | 0.0010408 | 0.0038969
-0.52 | 0.00018782 | 0.001003 | 0.0037819
-0.51 | 0.00017884 | 0.0009645 | 0.0036563
-0.5 | 0.00017251 | 0.0009349 | 0.0035798
-0.49 | 0.00016649 | 0.0009075 | 0.0034496
-0.48 | 0.00016112 | 0.0008815 | 0.0033824
-0.47 | 0.00015831 | 0.0008648 | 0.0033194
-0.46 | 0.0001554 | 0.0008518 | 0.003276
-0.45 | 0.00015475 | 0.0008485 | 0.003252
-0.44 | 0.00015769 | 0.0008527 | 0.0032659
-0.43 | 0.00016478 | 0.0008675 | 0.0033366
-0.42 | 0.00017708 | 0.0009073 | 0.0034647
-0.41 | 0.0001973 | 0.0009646 | 0.0036865
-0.4 | 0.0002279 | 0.0010671 | 0.0040246
-0.39 | 0.00027129 | 0.0012026 | 0.0045302
-0.38 | 0.00033403 | 0.0014145 | 0.0052816
-0.37 | 0.00042183 | 0.0017093 | 0.006412
-0.36 | 0.00054548 | 0.0021198 | 0.007911
-0.35 | 0.0007517 | 0.0026888 | 0.010026
-0.34 | 0.0010023 | 0.0034969 | 0.013074
-0.33 | 0.0013427 | 0.0046104 | 0.017388
-0.32 | 0.0018202 | 0.006267 | 0.023135
-0.31 | 0.0024615 | 0.008413 | 0.031393
-0.3 | 0.0033656 | 0.011427 | 0.04285
-0.29 | 0.0045859 | 0.015542 | 0.0587
-0.28 | 0.006499 | 0.021087 | 0.08021
-0.27 | 0.008849 | 0.028873 | 0.10923
-0.26 | 0.012059 | 0.039342 | 0.14997
-0.25 | 0.016409 | 0.053741 | 0.20454
-0.24 | 0.022418 | 0.07397 | 0.27827
-0.23 | 0.03059 | 0.10019 | 0.37884
-0.22 | 0.04162 | 0.13585 | 0.5123
-0.21 | 0.056507 | 0.18434 | 0.694
-0.2 | 0.07808 | 0.24886 | 0.9366
-0.19 | 0.10547 | 0.33631 | 1.2569
-0.18 | 0.14272 | 0.45213 | 1.6749
-0.17 | 0.19228 | 0.6063 | 2.2186
-0.16 | 0.25775 | 0.8066 | 2.9118
-0.15 | 0.3461 | 1.0725 | 3.8293
-0.14 | 0.46414 | 1.4238 | 4.9595
-0.13 | 0.6171 | 1.8762 | 6.419
-0.12 | 0.8198 | 2.4584 | 8.144
-0.11 | 1.0866 | 3.203 | 10.259
-0.1 | 1.4326 | 4.1413 | 12.803
-0.09 | 1.8781 | 5.3199 | 15.792
-0.08 | 2.4495 | 6.796 | 19.206
-0.07 | 3.1612 | 8.593 | 23.153
-0.06 | 4.055 | 10.75 | 27.585
-0.05 | 5.188 | 13.369 | 32.589
-0.04 | 6.478 | 16.326 | 38.081
-0.03 | 8.105 | 19.913 | 44.047
-0.02 | 10.028 | 23.961 | 50.599
-0.01 | 12.287 | 28.518 | 57.64
0 | 14.861 | 33.544 | 65.2
0.01 | 17.817 | 39.226 | 73.18
0.02 | 21.085 | 45.242 | 81.3
0.03 | 24.722 | 51.92 | 90.2
0.04 | 28.687 | 58.94 | 99.29
0.05 | 32.867 | 66.42 | 108.77
0.06 | 37.355 | 74.37 | 118.71
0.07 | 42.061 | 82.62 | 128.61
0.08 | 46.947 | 91.4 | 139.03
0.09 | 51.99 | 100.39 | 149.65
0.1 | 56.92 | 109.66 | 160.48
0.11 | 62.15 | 119.37 | 171.52
0.12 | 67.38 | 129.23 | 182.79
0.13 | 72.59 | 139.39 | 194.2
0.14 | 77.57 | 149.73 | 205.67
0.15 | 82.42 | 160.23 | 217.38
0.16 | 87.17 | 170.98 | 229.07
0.17 | 91.88 | 181.79 | 241
0.18 | 96.35 | 192.76 | 252.83
0.19 | 100.82 | 203.8 | 264.86
0.2 | 104.94 | 214.92 | 276.96
0.21 | 108.81 | 226.18 | 288.92
0.22 | 112.38 | 237.55 | 301.1
0.23 | 115.99 | 248.88 | 313.25
0.24 | 119.46 | 260.25 | 325.26
0.25 | 122.78 | 271.75 | 337.43
0.26 | 125.77 | 282.91 | 349.41
0.27 | 128.36 | 294.39 | 361.5
0.28 | 130.82 | 305.75 | 373.39
0.29 | 133.38 | 317.03 | 385.4
0.3 | 135.77 | 328.36 | 397.17
0.31 | 138.41 | 339.36 | 408.93
0.32 | 140.23 | 350.52 | 420.53
0.33 | 142.02 | 361.62 | 432.26
0.34 | 143.67 | 372.56 | 443.75
0.35 | 145.47 | 383.11 | 454.89
0.36 | 147.45 | 393.86 | 466.16
0.37 | 148.7 | 404.44 | 477.26
0.38 | 149.89 | 414.81 | 488.15
0.39 | 151.22 | 425.03 | 498.98
0.4 | 152.94 | 434.72 | 509.39
0.41 | 154.09 | 444.58 | 519.86
0.42 | 155 | 454.29 | 530.22
0.43 | 155.76 | 463.71 | 540.26
0.44 | 156.75 | 472.82 | 550.01
0.45 | 158.37 | 481.64 | 559.69
0.46 | 158.92 | 490.33 | 569.19
0.47 | 159.59 | 498.71 | 578.2
0.48 | 160.27 | 506.9 | 587.2
0.49 | 161.22 | 514.62 | 595.8
0.5 | 162.1 | 522.15 | 604.6

## Tranconductance (mS-mm)
VGS (V) | VDS = 0.100 V | VDS = 0.500 V | VDS = 0.900 V
-0.75 | -0.00226 | -0.00642 | -0.0186
-0.74 | -0.0023535 | -0.007145 | -0.0192
-0.73 | -0.002481 | -0.007655 | -0.0233
-0.72 | -0.0022155 | -0.007625 | -0.02515
-0.71 | -0.0021675 | -0.007195 | -0.02105
-0.7 | -0.002153 | -0.006555 | -0.0175
-0.69 | -0.001915 | -0.00669 | -0.0175
-0.68 | -0.001791 | -0.00641 | -0.0194
-0.67 | -0.0017275 | -0.006545 | -0.0194
-0.66 | -0.001624 | -0.00588 | -0.0194
-0.65 | -0.001411 | -0.00513 | -0.0188
-0.64 | -0.0014745 | -0.006015 | -0.0165
-0.63 | -0.0014685 | -0.005695 | -0.0146
-0.62 | -0.001416 | -0.00522 | -0.015335
-0.61 | -0.001394 | -0.005055 | -0.016315
-0.6 | -0.001324 | -0.004675 | -0.017165
-0.59 | -0.001169 | -0.00503 | -0.01469
-0.58 | -0.0010595 | -0.004685 | -0.012945
-0.57 | -0.0010585 | -0.00411 | -0.01419
-0.56 | -0.001149 | -0.00419 | -0.014
-0.55 | -0.0011055 | -0.003895 | -0.01376
-0.54 | -0.000893 | -0.0038 | -0.01111
-0.53 | -0.0008915 | -0.00388 | -0.01055
-0.52 | -0.000915 | -0.003815 | -0.01203
-0.51 | -0.0007655 | -0.003405 | -0.010105
-0.5 | -0.0006175 | -0.00285 | -0.010335
-0.49 | -0.0005695 | -0.00267 | -0.00987
-0.48 | -0.000409 | -0.002135 | -0.00651
-0.47 | -0.000286 | -0.001485 | -0.00532
-0.46 | -0.000178 | -0.000815 | -0.00337
-0.45 | 0.0001145 | 4.5e-05 | -0.000505
-0.44 | 0.0005015 | 0.00095 | 0.00423
-0.43 | 0.0009695 | 0.00273 | 0.00994
-0.42 | 0.001626 | 0.004855 | 0.017495
-0.41 | 0.002541 | 0.00799 | 0.027995
-0.4 | 0.0036995 | 0.0119 | 0.042185
-0.39 | 0.0053065 | 0.01737 | 0.06285
-0.38 | 0.007527 | 0.025335 | 0.09409
-0.37 | 0.0105725 | 0.035265 | 0.13147
-0.36 | 0.0164935 | 0.048975 | 0.1807
-0.35 | 0.022841 | 0.068855 | 0.25815
-0.34 | 0.02955 | 0.09608 | 0.3681
-0.33 | 0.040895 | 0.138505 | 0.50305
-0.32 | 0.05594 | 0.19013 | 0.70025
-0.31 | 0.07727 | 0.258 | 0.98575
-0.3 | 0.10622 | 0.35645 | 1.36535
-0.29 | 0.15667 | 0.483 | 1.868
-0.28 | 0.213155 | 0.66655 | 2.5265
-0.27 | 0.278 | 0.91275 | 3.488
-0.26 | 0.378 | 1.2434 | 4.7655
-0.25 | 0.51795 | 1.7314 | 6.415
-0.24 | 0.70905 | 2.32245 | 8.715
-0.23 | 0.9601 | 3.094 | 11.7015
-0.22 | 1.29585 | 4.2075 | 15.758
-0.21 | 1.823 | 5.6505 | 21.215
-0.2 | 2.44815 | 7.5985 | 28.145
-0.19 | 3.232 | 10.1635 | 36.915
-0.18 | 4.3405 | 13.4995 | 48.085
-0.17 | 5.7515 | 17.7235 | 61.845
-0.16 | 7.691 | 23.31 | 80.535
-0.15 | 10.3195 | 30.86 | 102.385
-0.14 | 13.55 | 40.185 | 129.485
-0.13 | 17.783 | 51.73 | 159.225
-0.12 | 23.475 | 66.34 | 192
-0.11 | 30.64 | 84.145 | 232.95
-0.1 | 39.575 | 105.845 | 276.65
-0.09 | 50.845 | 132.735 | 320.15
-0.08 | 64.155 | 163.655 | 368.05
-0.07 | 80.275 | 197.7 | 418.95
-0.06 | 101.34 | 238.8 | 471.8
-0.05 | 121.15 | 278.8 | 524.8
-0.04 | 145.85 | 327.2 | 572.9
-0.03 | 177.5 | 381.75 | 625.9
-0.02 | 209.1 | 430.25 | 679.65
-0.01 | 241.65 | 479.15 | 730.05
0 | 276.5 | 535.4 | 777
0.01 | 311.2 | 584.9 | 805
0.02 | 345.25 | 634.7 | 851
0.03 | 380.1 | 684.9 | 899.5
0.04 | 407.25 | 725 | 928.5
0.05 | 433.4 | 771.5 | 971
0.06 | 459.7 | 810 | 992
0.07 | 479.6 | 851.5 | 1016
0.08 | 496.45 | 888.5 | 1052
0.09 | 498.65 | 913 | 1072.5
0.1 | 508 | 949 | 1093.5
0.11 | 523 | 978.5 | 1115.5
0.12 | 522 | 1001 | 1134
0.13 | 509.5 | 1025 | 1144
0.14 | 491.5 | 1042 | 1159
0.15 | 480 | 1062.5 | 1170
0.16 | 473 | 1078 | 1181
0.17 | 459 | 1089 | 1188
0.18 | 447 | 1100.5 | 1193
0.19 | 429.5 | 1108 | 1206.5
0.2 | 399.5 | 1119 | 1203
0.21 | 372 | 1131.5 | 1207
0.22 | 359 | 1135 | 1216.5
0.23 | 354 | 1135 | 1208
0.24 | 339.5 | 1143.5 | 1209
0.25 | 315.5 | 1133 | 1207.5
0.26 | 279 | 1132 | 1203.5
0.27 | 252.5 | 1142 | 1199
0.28 | 251 | 1132 | 1195
0.29 | 247.5 | 1130.5 | 1189
0.3 | 251.5 | 1116.5 | 1176.5
0.31 | 223 | 1108 | 1168
0.32 | 180.5 | 1113 | 1166.5
0.33 | 172 | 1102 | 1161
0.34 | 172.5 | 1074.5 | 1131.5
0.35 | 189 | 1065 | 1120.5
0.36 | 161.5 | 1066.5 | 1118.5
0.37 | 122 | 1047.5 | 1099.5
0.38 | 126 | 1029.5 | 1086
0.39 | 152.5 | 995.5 | 1062
0.4 | 143.5 | 977.5 | 1044
0.41 | 103 | 978.5 | 1041.5
0.42 | 83.5 | 956.5 | 1020
0.43 | 87.5 | 926.5 | 989.5
0.44 | 130.5 | 896.5 | 971.5
0.45 | 108.5 | 875.5 | 959
0.46 | 61 | 853.5 | 925.5
0.47 | 67.5 | 828.5 | 900.5
0.48 | 81.5 | 795.5 | 880
0.49 | 91.5 | 762.5 | 870
0.5 | 88 | 753 | 880