## IDS-VDS Characteristic (mA-mm)
VGS (V) | VDS = 0.100 V | VDS = 0.500 V | VDS = 0.900 V
-0.75 | 0.0006882 | 0.0029936 | 0.010271
-0.74 | 0.0006452 | 0.0028849 | 0.009971
-0.73 | 0.0006218 | 0.0027977 | 0.009613
-0.72 | 0.0005943 | 0.0026991 | 0.009339
-0.71 | 0.0005712 | 0.0025713 | 0.009065
-0.7 | 0.0005475 | 0.0024766 | 0.008798
-0.69 | 0.0005238 | 0.0023973 | 0.008511
-0.68 | 0.00049042 | 0.0022972 | 0.008267
-0.67 | 0.00047067 | 0.0022346 | 0.008027
-0.66 | 0.00044741 | 0.0021481 | 0.00775
-0.65 | 0.00042546 | 0.0020849 | 0.007528
-0.64 | 0.00040503 | 0.002006 | 0.007309
-0.63 | 0.00038486 | 0.0019212 | 0.007081
-0.62 | 0.00036952 | 0.0018484 | 0.006868
-0.61 | 0.00035276 | 0.0017737 | 0.006649
-0.6 | 0.0003369 | 0.001724 | 0.006433
-0.59 | 0.00031947 | 0.00164 | 0.006215
-0.58 | 0.00030389 | 0.0015813 | 0.006067
-0.57 | 0.00028991 | 0.0015187 | 0.005808
-0.56 | 0.00027478 | 0.0014733 | 0.005594
-0.55 | 0.00026189 | 0.0014147 | 0.005465
-0.54 | 0.00025083 | 0.0013674 | 0.005297
-0.53 | 0.00024049 | 0.0013041 | 0.005126
-0.52 | 0.00022725 | 0.0012585 | 0.0049344
-0.51 | 0.00022031 | 0.0012204 | 0.0047968
-0.5 | 0.00021005 | 0.0011799 | 0.0046472
-0.49 | 0.00019885 | 0.0011377 | 0.0045164
-0.48 | 0.00019213 | 0.0011033 | 0.0043722
-0.47 | 0.00018599 | 0.0010722 | 0.00429
-0.46 | 0.00018359 | 0.0010513 | 0.0041951
-0.45 | 0.0001814 | 0.0010329 | 0.0041441
-0.44 | 0.00018121 | 0.0010227 | 0.0041033
-0.43 | 0.00018699 | 0.0010395 | 0.0041385
-0.42 | 0.0001928 | 0.0010559 | 0.0042043
-0.41 | 0.00020889 | 0.0011002 | 0.0043534
-0.4 | 0.0002353 | 0.0011777 | 0.0045975
-0.39 | 0.00027485 | 0.0012916 | 0.0050302
-0.38 | 0.00032907 | 0.0014553 | 0.0056378
-0.37 | 0.00040663 | 0.0017169 | 0.006616
-0.36 | 0.00051823 | 0.0020778 | 0.007892
-0.35 | 0.000709 | 0.0025858 | 0.00976
-0.34 | 0.0009322 | 0.0033167 | 0.012451
-0.33 | 0.0012446 | 0.0043077 | 0.016125
-0.32 | 0.001678 | 0.0056798 | 0.021407
-0.31 | 0.0022737 | 0.007795 | 0.02876
-0.3 | 0.0030935 | 0.010496 | 0.039085
-0.29 | 0.0042448 | 0.014197 | 0.052952
-0.28 | 0.005911 | 0.019188 | 0.07255
-0.27 | 0.008063 | 0.026385 | 0.09927
-0.26 | 0.011036 | 0.035969 | 0.13576
-0.25 | 0.015092 | 0.049119 | 0.1857
-0.24 | 0.020616 | 0.06782 | 0.25388
-0.23 | 0.02812 | 0.09225 | 0.34548
-0.22 | 0.038522 | 0.12542 | 0.47063
-0.21 | 0.052462 | 0.16993 | 0.6371
-0.2 | 0.07343 | 0.22975 | 0.8595
-0.19 | 0.09927 | 0.31184 | 1.1545
-0.18 | 0.13462 | 0.42007 | 1.5515
-0.17 | 0.18146 | 0.56519 | 2.0526
-0.16 | 0.24463 | 0.7536 | 2.7124
-0.15 | 0.32761 | 1.0039 | 3.5528
-0.14 | 0.44155 | 1.3384 | 4.6425
-0.13 | 0.5884 | 1.7569 | 5.992
-0.12 | 0.7856 | 2.3193 | 7.688
-0.11 | 1.0402 | 3.0253 | 9.684
-0.1 | 1.3756 | 3.9278 | 12.06
-0.09 | 1.8132 | 5.0638 | 14.95
-0.08 | 2.3565 | 6.467 | 18.258
-0.07 | 3.0643 | 8.179 | 22.001
-0.06 | 3.9444 | 10.243 | 26.23
-0.05 | 5.0203 | 12.782 | 30.998
-0.04 | 6.308 | 15.628 | 36.274
-0.03 | 7.892 | 19.081 | 42.079
-0.02 | 9.779 | 22.935 | 48.215
-0.01 | 11.97 | 27.284 | 54.929
0 | 14.532 | 32.166 | 62.27
0.01 | 17.371 | 37.664 | 69.93
0.02 | 20.592 | 43.477 | 77.78
0.03 | 24.139 | 49.817 | 86.29
0.04 | 27.955 | 56.673 | 94.92
0.05 | 32.11 | 63.83 | 103.98
0.06 | 36.435 | 71.53 | 113.41
0.07 | 41.062 | 79.49 | 123.18
0.08 | 45.788 | 87.86 | 133.18
0.09 | 50.626 | 96.55 | 143.14
0.1 | 55.57 | 105.55 | 153.68
0.11 | 60.35 | 114.69 | 164.27
0.12 | 65.4 | 124.35 | 175.03
0.13 | 70.35 | 134.04 | 186.01
0.14 | 75.18 | 144.01 | 197.04
0.15 | 79.87 | 154.12 | 208.23
0.16 | 84.59 | 164.27 | 219.63
0.17 | 89.1 | 174.71 | 230.98
0.18 | 93.36 | 185.33 | 242.27
0.19 | 97.41 | 195.91 | 253.92
0.2 | 101.28 | 206.75 | 265.54
0.21 | 105.08 | 217.54 | 277.3
0.22 | 108.79 | 228.51 | 289.04
0.23 | 112.12 | 239.43 | 300.58
0.24 | 115.22 | 250.36 | 312.33
0.25 | 118.19 | 261.37 | 324.1
0.26 | 120.94 | 272.31 | 335.75
0.27 | 123.79 | 283.33 | 347.49
0.28 | 126.24 | 294.3 | 359.05
0.29 | 128.61 | 305.21 | 370.57
0.3 | 130.82 | 316.09 | 382.28
0.31 | 132.84 | 326.96 | 393.78
0.32 | 134.84 | 337.75 | 405
0.33 | 136.63 | 348.48 | 416.48
0.34 | 138.39 | 359.15 | 427.73
0.35 | 139.95 | 369.46 | 438.86
0.36 | 141.6 | 379.92 | 449.96
0.37 | 142.92 | 390.31 | 460.71
0.38 | 144.31 | 400.31 | 471.66
0.39 | 145.54 | 410.3 | 482.27
0.4 | 146.49 | 420.1 | 492.69
0.41 | 147.93 | 429.73 | 503.19
0.42 | 148.88 | 439.32 | 513.35
0.43 | 149.87 | 448.55 | 523.49
0.44 | 150.78 | 457.53 | 533.45
0.45 | 151.52 | 466.43 | 543.12
0.46 | 152.46 | 475.06 | 552.66
0.47 | 153.34 | 483.42 | 562.02
0.48 | 153.97 | 491.6 | 570.9
0.49 | 154.68 | 499.36 | 579.8
0.5 | 155.48 | 506.96 | 588.6

## Tranconductance (mS-mm)
VGS (V) | VDS = 0.100 V | VDS = 0.500 V | VDS = 0.900 V
-0.75 | -0.0043 | -0.01087 | -0.03
-0.74 | -0.00332 | -0.009795 | -0.0329
-0.73 | -0.002545 | -0.00929 | -0.0316
-0.72 | -0.00253 | -0.01132 | -0.0274
-0.71 | -0.00234 | -0.011125 | -0.02705
-0.7 | -0.00237 | -0.0087 | -0.0277
-0.69 | -0.002854 | -0.00897 | -0.02655
-0.68 | -0.0026565 | -0.008135 | -0.0242
-0.67 | -0.0021505 | -0.007455 | -0.02585
-0.66 | -0.0022605 | -0.007485 | -0.02495
-0.65 | -0.002119 | -0.007105 | -0.02205
-0.64 | -0.00203 | -0.008185 | -0.02235
-0.63 | -0.0017755 | -0.00788 | -0.02205
-0.62 | -0.001605 | -0.007375 | -0.0216
-0.61 | -0.001631 | -0.00622 | -0.02175
-0.6 | -0.0016645 | -0.006685 | -0.0217
-0.59 | -0.0016505 | -0.007135 | -0.0183
-0.58 | -0.001478 | -0.006065 | -0.02035
-0.57 | -0.0014555 | -0.0054 | -0.02365
-0.56 | -0.001401 | -0.0052 | -0.01715
-0.55 | -0.0011975 | -0.005295 | -0.01485
-0.54 | -0.00107 | -0.00553 | -0.01695
-0.53 | -0.001179 | -0.005445 | -0.01813
-0.52 | -0.001009 | -0.004185 | -0.01646
-0.51 | -0.00086 | -0.00393 | -0.01436
-0.5 | -0.001073 | -0.004135 | -0.01402
-0.49 | -0.000896 | -0.00383 | -0.01375
-0.48 | -0.000643 | -0.003275 | -0.01132
-0.47 | -0.000427 | -0.0026 | -0.008855
-0.46 | -0.0002295 | -0.001965 | -0.007295
-0.45 | -0.000119 | -0.00143 | -0.00459
-0.44 | 0.0002795 | 0.00033 | -0.00028
-0.43 | 0.0005795 | 0.00166 | 0.00505
-0.42 | 0.001095 | 0.003035 | 0.010745
-0.41 | 0.002125 | 0.00609 | 0.01966
-0.4 | 0.003298 | 0.00957 | 0.03384
-0.39 | 0.0046885 | 0.01388 | 0.052015
-0.38 | 0.006589 | 0.021265 | 0.07929
-0.37 | 0.009458 | 0.031125 | 0.11271
-0.36 | 0.0151185 | 0.043445 | 0.1572
-0.35 | 0.0206985 | 0.061945 | 0.22795
-0.34 | 0.02678 | 0.086095 | 0.31825
-0.33 | 0.03729 | 0.118155 | 0.4478
-0.32 | 0.051455 | 0.174365 | 0.63175
-0.31 | 0.070775 | 0.24081 | 0.8839
-0.3 | 0.098555 | 0.3201 | 1.2096
-0.29 | 0.140875 | 0.4346 | 1.67325
-0.28 | 0.19091 | 0.6094 | 2.3159
-0.27 | 0.25625 | 0.83905 | 3.1605
-0.26 | 0.35145 | 1.1367 | 4.3215
-0.25 | 0.479 | 1.59255 | 5.906
-0.24 | 0.6514 | 2.15655 | 7.989
-0.23 | 0.8953 | 2.88 | 10.8375
-0.22 | 1.2171 | 3.884 | 14.581
-0.21 | 1.7454 | 5.2165 | 19.4435
-0.2 | 2.3404 | 7.0955 | 25.87
-0.19 | 3.0595 | 9.516 | 34.6
-0.18 | 4.1095 | 12.6675 | 44.905
-0.17 | 5.5005 | 16.6765 | 58.045
-0.16 | 7.3075 | 21.9355 | 75.01
-0.15 | 9.846 | 29.24 | 96.505
-0.14 | 13.0395 | 37.65 | 121.96
-0.13 | 17.2025 | 49.045 | 152.275
-0.12 | 22.59 | 63.42 | 184.6
-0.11 | 29.5 | 80.425 | 218.6
-0.1 | 38.65 | 101.925 | 263.3
-0.09 | 49.045 | 126.96 | 309.9
-0.08 | 62.555 | 155.76 | 352.55
-0.07 | 79.395 | 188.8 | 398.6
-0.06 | 97.8 | 230.15 | 449.85
-0.05 | 118.18 | 269.25 | 502.2
-0.04 | 143.585 | 314.95 | 554.05
-0.03 | 173.55 | 365.35 | 597.05
-0.02 | 203.9 | 410.15 | 642.5
-0.01 | 237.65 | 461.55 | 702.75
0 | 270.05 | 519 | 750.05
0.01 | 303 | 565.55 | 775.5
0.02 | 338.4 | 607.65 | 818
0.03 | 368.15 | 659.8 | 857
0.04 | 398.55 | 700.65 | 884.5
0.05 | 424 | 742.85 | 924.5
0.06 | 447.6 | 783 | 960
0.07 | 467.65 | 816.5 | 988.5
0.08 | 478.2 | 853 | 998
0.09 | 489.1 | 884.5 | 1025
0.1 | 486.2 | 907 | 1056.5
0.11 | 491.5 | 940 | 1067.5
0.12 | 500 | 967.5 | 1087
0.13 | 489 | 983 | 1100.5
0.14 | 476 | 1004 | 1111
0.15 | 470.5 | 1013 | 1129.5
0.16 | 461.5 | 1029.5 | 1137.5
0.17 | 438.5 | 1053 | 1132
0.18 | 415.5 | 1060 | 1147
0.19 | 396 | 1071 | 1163.5
0.2 | 383.5 | 1081.5 | 1169
0.21 | 375.5 | 1088 | 1175
0.22 | 352 | 1094.5 | 1164
0.23 | 321.5 | 1092.5 | 1164.5
0.24 | 303.5 | 1097 | 1176
0.25 | 286 | 1097.5 | 1171
0.26 | 280 | 1098 | 1169.5
0.27 | 265 | 1099.5 | 1165
0.28 | 241 | 1094 | 1154
0.29 | 229 | 1089.5 | 1161.5
0.3 | 211.5 | 1087.5 | 1160.5
0.31 | 201 | 1083 | 1136
0.32 | 189.5 | 1076 | 1135
0.33 | 177.5 | 1070 | 1136.5
0.34 | 166 | 1049 | 1119
0.35 | 160.5 | 1038.5 | 1111.5
0.36 | 148.5 | 1042.5 | 1092.5
0.37 | 135.5 | 1019.5 | 1085
0.38 | 131 | 999.5 | 1078
0.39 | 109 | 989.5 | 1051.5
0.4 | 119.5 | 971.5 | 1046
0.41 | 119.5 | 961 | 1033
0.42 | 97 | 941 | 1015
0.43 | 95 | 910.5 | 1005
0.44 | 82.5 | 894 | 981.5
0.45 | 84 | 876.5 | 960.5
0.46 | 91 | 849.5 | 945
0.47 | 75.5 | 827 | 912
0.48 | 67 | 797 | 889
0.49 | 75.5 | 768 | 885
0.5 | 80 | 760 | 880