## IDS-VDS Characteristic (mA-mm)
VGS (V) | VDS = 0.100 V | VDS = 0.500 V | VDS = 0.900 V
-0.75 | 0.0007301 | 0.0031453 | 0.010779
-0.74 | 0.000689 | 0.0030421 | 0.010483
-0.73 | 0.0006641 | 0.0029312 | 0.010142
-0.72 | 0.0006311 | 0.0028081 | 0.009856
-0.71 | 0.0006022 | 0.0027117 | 0.009517
-0.7 | 0.0005702 | 0.0026349 | 0.009235
-0.69 | 0.0005415 | 0.0025298 | 0.008941
-0.68 | 0.0005206 | 0.0024544 | 0.008706
-0.67 | 0.00049908 | 0.0023609 | 0.008464
-0.66 | 0.00047795 | 0.0022766 | 0.008152
-0.65 | 0.00045984 | 0.0021838 | 0.007895
-0.64 | 0.00043699 | 0.0021163 | 0.007627
-0.63 | 0.00041702 | 0.0020323 | 0.007438
-0.62 | 0.0003992 | 0.0019653 | 0.007158
-0.61 | 0.00037818 | 0.0018881 | 0.006929
-0.6 | 0.00036064 | 0.0018204 | 0.006728
-0.59 | 0.00034518 | 0.0017612 | 0.006501
-0.58 | 0.0003263 | 0.0016741 | 0.006295
-0.57 | 0.00031103 | 0.0016358 | 0.006114
-0.56 | 0.00029505 | 0.0015696 | 0.005882
-0.55 | 0.00028082 | 0.0015082 | 0.005707
-0.54 | 0.00026782 | 0.0014536 | 0.005519
-0.53 | 0.00025612 | 0.0013907 | 0.005325
-0.52 | 0.00024412 | 0.0013392 | 0.005169
-0.51 | 0.00023404 | 0.0012818 | 0.005015
-0.5 | 0.00022236 | 0.0012336 | 0.0048898
-0.49 | 0.00021291 | 0.001206 | 0.0047394
-0.48 | 0.00020282 | 0.0011627 | 0.0046284
-0.47 | 0.00019828 | 0.0011299 | 0.0045059
-0.46 | 0.000193 | 0.001103 | 0.0044035
-0.45 | 0.0001897 | 0.0010833 | 0.004368
-0.44 | 0.00019021 | 0.0010816 | 0.0043323
-0.43 | 0.00019327 | 0.0010815 | 0.0043364
-0.42 | 0.00020273 | 0.0010994 | 0.0043927
-0.41 | 0.00021888 | 0.0011455 | 0.0045603
-0.4 | 0.00024352 | 0.001217 | 0.0048176
-0.39 | 0.00028117 | 0.0013475 | 0.0052383
-0.38 | 0.00033593 | 0.0015162 | 0.005896
-0.37 | 0.00041772 | 0.0017702 | 0.006812
-0.36 | 0.00052648 | 0.0021402 | 0.008151
-0.35 | 0.0007199 | 0.0026487 | 0.010067
-0.34 | 0.0009483 | 0.0033898 | 0.01277
-0.33 | 0.001261 | 0.0043811 | 0.016626
-0.32 | 0.0016923 | 0.00589 | 0.021938
-0.31 | 0.002297 | 0.007843 | 0.029253
-0.3 | 0.0031401 | 0.010504 | 0.039767
-0.29 | 0.0042775 | 0.014248 | 0.054027
-0.28 | 0.00593 | 0.019391 | 0.07359
-0.27 | 0.008145 | 0.026474 | 0.1012
-0.26 | 0.01111 | 0.036181 | 0.13808
-0.25 | 0.015213 | 0.049497 | 0.18855
-0.24 | 0.020751 | 0.06838 | 0.25789
-0.23 | 0.028397 | 0.09264 | 0.34985
-0.22 | 0.038631 | 0.12592 | 0.47807
-0.21 | 0.052584 | 0.171 | 0.644
-0.2 | 0.07339 | 0.23123 | 0.8698
-0.19 | 0.09923 | 0.31407 | 1.1682
-0.18 | 0.1346 | 0.42248 | 1.5639
-0.17 | 0.18134 | 0.5674 | 2.0742
-0.16 | 0.24433 | 0.7574 | 2.7524
-0.15 | 0.32825 | 1.0108 | 3.5908
-0.14 | 0.44144 | 1.3448 | 4.6816
-0.13 | 0.5917 | 1.7792 | 6.052
-0.12 | 0.7868 | 2.3402 | 7.697
-0.11 | 1.0442 | 3.0426 | 9.697
-0.1 | 1.3776 | 3.953 | 12.107
-0.09 | 1.8174 | 5.1075 | 14.897
-0.08 | 2.3671 | 6.514 | 18.206
-0.07 | 3.0689 | 8.249 | 21.979
-0.06 | 3.9514 | 10.334 | 26.194
-0.05 | 5.0269 | 12.839 | 31.014
-0.04 | 6.319 | 15.778 | 36.161
-0.03 | 7.907 | 19.164 | 41.84
-0.02 | 9.789 | 22.966 | 48.008
-0.01 | 11.987 | 27.365 | 54.68
0 | 14.528 | 32.292 | 61.89
0.01 | 17.384 | 37.662 | 69.37
0.02 | 20.568 | 43.469 | 77.18
0.03 | 24.139 | 49.765 | 85.5
0.04 | 27.889 | 56.474 | 94.13
0.05 | 31.991 | 63.6 | 103.1
0.06 | 36.316 | 71.17 | 112.26
0.07 | 40.87 | 79.08 | 121.88
0.08 | 45.561 | 87.41 | 131.68
0.09 | 50.403 | 95.84 | 141.68
0.1 | 55.246 | 104.79 | 151.94
0.11 | 59.95 | 113.86 | 162.22
0.12 | 64.96 | 123.34 | 173.02
0.13 | 69.89 | 133 | 183.71
0.14 | 74.66 | 142.6 | 194.56
0.15 | 79.25 | 152.64 | 205.67
0.16 | 83.74 | 162.83 | 216.75
0.17 | 88.14 | 173.08 | 227.99
0.18 | 92.37 | 183.39 | 239.31
0.19 | 96.57 | 193.91 | 250.63
0.2 | 100.5 | 204.55 | 261.92
0.21 | 104.06 | 215.25 | 273.63
0.22 | 107.41 | 225.94 | 285.17
0.23 | 110.7 | 236.56 | 296.67
0.24 | 113.82 | 247.44 | 308.28
0.25 | 117.17 | 258.39 | 319.76
0.26 | 119.84 | 269.2 | 331.3
0.27 | 122.32 | 280.07 | 342.85
0.28 | 124.64 | 290.65 | 354.31
0.29 | 126.85 | 301.58 | 365.83
0.3 | 129.18 | 312.38 | 377.21
0.31 | 131.36 | 323.05 | 388.56
0.32 | 133.29 | 333.62 | 399.9
0.33 | 134.85 | 344.22 | 411.15
0.34 | 136.57 | 354.72 | 422.22
0.35 | 138.13 | 365.08 | 433.26
0.36 | 139.87 | 375.34 | 444.23
0.37 | 141.09 | 385.51 | 455.17
0.38 | 142.06 | 395.6 | 465.92
0.39 | 143.62 | 405.45 | 476.41
0.4 | 144.82 | 415.11 | 486.93
0.41 | 145.93 | 424.75 | 497.29
0.42 | 146.69 | 434.07 | 507.59
0.43 | 147.51 | 443.41 | 517.67
0.44 | 148.83 | 452.36 | 527.45
0.45 | 149.69 | 461.16 | 537.19
0.46 | 150.32 | 469.78 | 546.82
0.47 | 150.9 | 478.13 | 556.22
0.48 | 151.86 | 486.3 | 565.3
0.49 | 152.79 | 494.09 | 574.1
0.5 | 153.16 | 501.71 | 582.8

## Tranconductance (mS-mm)
VGS (V) | VDS = 0.100 V | VDS = 0.500 V | VDS = 0.900 V
-0.75 | -0.00411 | -0.01032 | -0.0296
-0.74 | -0.0033 | -0.010705 | -0.03185
-0.73 | -0.002895 | -0.0117 | -0.03135
-0.72 | -0.003095 | -0.010975 | -0.03125
-0.71 | -0.003045 | -0.00866 | -0.03105
-0.7 | -0.003035 | -0.009095 | -0.0288
-0.69 | -0.00248 | -0.009025 | -0.02645
-0.68 | -0.002121 | -0.008445 | -0.02385
-0.67 | -0.0021325 | -0.00889 | -0.0277
-0.66 | -0.001962 | -0.008855 | -0.02845
-0.65 | -0.002048 | -0.008015 | -0.02625
-0.64 | -0.002141 | -0.007575 | -0.02285
-0.63 | -0.0018895 | -0.00755 | -0.02345
-0.62 | -0.001942 | -0.00721 | -0.02545
-0.61 | -0.001928 | -0.007245 | -0.0215
-0.6 | -0.00165 | -0.006345 | -0.0214
-0.59 | -0.001717 | -0.007315 | -0.02165
-0.58 | -0.0017075 | -0.00627 | -0.01935
-0.57 | -0.0015625 | -0.005225 | -0.02065
-0.56 | -0.0015105 | -0.00638 | -0.02035
-0.55 | -0.0013615 | -0.0058 | -0.01815
-0.54 | -0.001235 | -0.005875 | -0.0191
-0.53 | -0.001185 | -0.00572 | -0.0175
-0.52 | -0.001104 | -0.005445 | -0.0155
-0.51 | -0.001088 | -0.00528 | -0.01396
-0.5 | -0.0010565 | -0.00379 | -0.01378
-0.49 | -0.000977 | -0.003545 | -0.01307
-0.48 | -0.0007315 | -0.003805 | -0.011675
-0.47 | -0.000491 | -0.002985 | -0.011245
-0.46 | -0.000429 | -0.00233 | -0.006895
-0.45 | -0.0001395 | -0.00107 | -0.00356
-0.44 | 0.0001785 | -9e-05 | -0.00158
-0.43 | 0.000626 | 0.00089 | 0.00302
-0.42 | 0.0012805 | 0.0032 | 0.011195
-0.41 | 0.0020395 | 0.00588 | 0.021245
-0.4 | 0.0031145 | 0.0101 | 0.0339
-0.39 | 0.0046205 | 0.01496 | 0.05392
-0.38 | 0.0068275 | 0.021135 | 0.078685
-0.37 | 0.0095275 | 0.0312 | 0.11275
-0.36 | 0.015109 | 0.043925 | 0.16275
-0.35 | 0.021091 | 0.06248 | 0.23095
-0.34 | 0.027055 | 0.08662 | 0.32795
-0.33 | 0.0372 | 0.12501 | 0.4584
-0.32 | 0.0518 | 0.173095 | 0.63135
-0.31 | 0.07239 | 0.2307 | 0.89145
-0.3 | 0.099025 | 0.32025 | 1.2387
-0.29 | 0.139495 | 0.44435 | 1.69115
-0.28 | 0.193375 | 0.6113 | 2.35865
-0.27 | 0.259 | 0.8395 | 3.2245
-0.26 | 0.3534 | 1.15115 | 4.3675
-0.25 | 0.48205 | 1.60995 | 5.9905
-0.24 | 0.6592 | 2.15715 | 8.065
-0.23 | 0.894 | 2.877 | 11.009
-0.22 | 1.20935 | 3.918 | 14.7075
-0.21 | 1.73795 | 5.2655 | 19.5865
-0.2 | 2.3323 | 7.1535 | 26.21
-0.19 | 3.0605 | 9.5625 | 34.705
-0.18 | 4.1055 | 12.6665 | 45.3
-0.17 | 5.4865 | 16.746 | 59.425
-0.16 | 7.3455 | 22.17 | 75.83
-0.15 | 9.8555 | 29.37 | 96.46
-0.14 | 13.1725 | 38.42 | 123.06
-0.13 | 17.268 | 49.77 | 150.77
-0.12 | 22.625 | 63.17 | 182.25
-0.11 | 29.54 | 80.64 | 220.5
-0.1 | 38.66 | 103.245 | 260
-0.09 | 49.475 | 128.05 | 304.95
-0.08 | 62.575 | 157.075 | 354.1
-0.07 | 79.215 | 191 | 399.4
-0.06 | 97.9 | 229.5 | 451.75
-0.05 | 118.38 | 272.2 | 498.35
-0.04 | 144.005 | 316.25 | 541.3
-0.03 | 173.5 | 359.4 | 592.35
-0.02 | 204 | 410.05 | 642
-0.01 | 236.95 | 466.3 | 694.1
0 | 269.85 | 514.85 | 734.5
0.01 | 302 | 558.85 | 764.5
0.02 | 337.75 | 605.15 | 806.5
0.03 | 366.05 | 650.25 | 847.5
0.04 | 392.6 | 691.75 | 880
0.05 | 421.35 | 734.8 | 906.5
0.06 | 443.95 | 774 | 939
0.07 | 462.25 | 812 | 971
0.08 | 476.65 | 838 | 990
0.09 | 484.25 | 869 | 1013
0.1 | 477.35 | 901 | 1027
0.11 | 485.7 | 927.5 | 1054
0.12 | 497 | 957 | 1074.5
0.13 | 485 | 963 | 1077
0.14 | 468 | 982 | 1098
0.15 | 454 | 1011.5 | 1109.5
0.16 | 444.5 | 1022 | 1116
0.17 | 431.5 | 1028 | 1128
0.18 | 421.5 | 1041.5 | 1132
0.19 | 406.5 | 1058 | 1130.5
0.2 | 374.5 | 1067 | 1150
0.21 | 345.5 | 1069.5 | 1162.5
0.22 | 332 | 1065.5 | 1152
0.23 | 320.5 | 1075 | 1155.5
0.24 | 323.5 | 1091.5 | 1154.5
0.25 | 301 | 1088 | 1151
0.26 | 257.5 | 1084 | 1154.5
0.27 | 240 | 1072.5 | 1150.5
0.28 | 226.5 | 1075.5 | 1149
0.29 | 227 | 1086.5 | 1145
0.3 | 225.5 | 1073.5 | 1136.5
0.31 | 205.5 | 1062 | 1134.5
0.32 | 174.5 | 1058.5 | 1129.5
0.33 | 164 | 1055 | 1116
0.34 | 164 | 1043 | 1105.5
0.35 | 165 | 1031 | 1100.5
0.36 | 148 | 1021.5 | 1095.5
0.37 | 109.5 | 1013 | 1084.5
0.38 | 126.5 | 997 | 1062
0.39 | 138 | 975.5 | 1050.5
0.4 | 115.5 | 965 | 1044
0.41 | 93.5 | 948 | 1033
0.42 | 79 | 933 | 1019
0.43 | 107 | 914.5 | 993
0.44 | 109 | 887.5 | 976
0.45 | 74.5 | 871 | 968.5
0.46 | 60.5 | 848.5 | 951.5
0.47 | 77 | 826 | 924
0.48 | 94.5 | 798 | 894
0.49 | 65 | 770.5 | 875
0.5 | 37 | 762 | 870