## IDS-VDS Characteristic (mA-mm)
VGS (V) | VDS = 0.100 V | VDS = 0.500 V | VDS = 0.900 V
-0.75 | 0.0008165 | 0.0036338 | 0.012669
-0.74 | 0.0007724 | 0.0035244 | 0.012323
-0.73 | 0.0007359 | 0.0033952 | 0.011955
-0.72 | 0.0006935 | 0.003243 | 0.011495
-0.71 | 0.0006637 | 0.0031179 | 0.011128
-0.7 | 0.0006376 | 0.0030515 | 0.010725
-0.69 | 0.0006072 | 0.0029253 | 0.01046
-0.68 | 0.0005783 | 0.002811 | 0.010163
-0.67 | 0.0005506 | 0.0027156 | 0.009782
-0.66 | 0.0005268 | 0.0026008 | 0.009508
-0.65 | 0.0005008 | 0.0024978 | 0.009181
-0.64 | 0.00047708 | 0.0024218 | 0.008834
-0.63 | 0.00045612 | 0.0023039 | 0.008573
-0.62 | 0.00043679 | 0.0022075 | 0.00831
-0.61 | 0.00041433 | 0.0021357 | 0.008087
-0.6 | 0.00039582 | 0.0020635 | 0.007834
-0.59 | 0.00038003 | 0.0019752 | 0.007625
-0.58 | 0.00035902 | 0.0018972 | 0.007351
-0.57 | 0.00033937 | 0.0018162 | 0.007068
-0.56 | 0.00032501 | 0.0017527 | 0.006897
-0.55 | 0.0003069 | 0.0016724 | 0.00661
-0.54 | 0.00029368 | 0.0016151 | 0.006474
-0.53 | 0.00027762 | 0.0015539 | 0.00626
-0.52 | 0.00026636 | 0.001498 | 0.006071
-0.51 | 0.00025234 | 0.0014459 | 0.005842
-0.5 | 0.00024134 | 0.0013902 | 0.005657
-0.49 | 0.00023127 | 0.0013361 | 0.005483
-0.48 | 0.0002214 | 0.0012964 | 0.005304
-0.47 | 0.00021163 | 0.001254 | 0.005207
-0.46 | 0.00020543 | 0.0012152 | 0.005074
-0.45 | 0.00020128 | 0.0011882 | 0.0049522
-0.44 | 0.00020002 | 0.001176 | 0.0049345
-0.43 | 0.00020203 | 0.0011756 | 0.0048556
-0.42 | 0.00020906 | 0.001188 | 0.004867
-0.41 | 0.00022307 | 0.0012116 | 0.005007
-0.4 | 0.00024409 | 0.0012741 | 0.0051954
-0.39 | 0.00027828 | 0.0013749 | 0.0055588
-0.38 | 0.0003288 | 0.0015287 | 0.006152
-0.37 | 0.00040059 | 0.0017542 | 0.006915
-0.36 | 0.00050404 | 0.002079 | 0.008098
-0.35 | 0.0006819 | 0.0025394 | 0.009758
-0.34 | 0.0008932 | 0.0032016 | 0.01227
-0.33 | 0.0011828 | 0.0041453 | 0.015641
-0.32 | 0.0015944 | 0.0054269 | 0.02044
-0.31 | 0.0021585 | 0.007361 | 0.027074
-0.3 | 0.0029445 | 0.009847 | 0.036482
-0.29 | 0.0040096 | 0.013309 | 0.0497
-0.28 | 0.0055035 | 0.018073 | 0.0674
-0.27 | 0.007825 | 0.024725 | 0.09272
-0.26 | 0.010694 | 0.03359 | 0.12692
-0.25 | 0.014548 | 0.046033 | 0.17332
-0.24 | 0.01988 | 0.06387 | 0.23653
-0.23 | 0.027216 | 0.08694 | 0.32216
-0.22 | 0.037229 | 0.11791 | 0.43915
-0.21 | 0.050687 | 0.16007 | 0.5961
-0.2 | 0.07015 | 0.21748 | 0.8031
-0.19 | 0.095 | 0.29339 | 1.0844
-0.18 | 0.12891 | 0.39536 | 1.4611
-0.17 | 0.17448 | 0.53212 | 1.932
-0.16 | 0.23454 | 0.7151 | 2.5671
-0.15 | 0.31543 | 0.9504 | 3.3794
-0.14 | 0.4241 | 1.2705 | 4.3996
-0.13 | 0.56471 | 1.6793 | 5.6635
-0.12 | 0.7556 | 2.21 | 7.27
-0.11 | 1.0015 | 2.8892 | 9.201
-0.1 | 1.3296 | 3.7457 | 11.494
-0.09 | 1.7515 | 4.8466 | 14.243
-0.08 | 2.283 | 6.177 | 17.394
-0.07 | 2.9717 | 7.864 | 21.036
-0.06 | 3.8046 | 9.855 | 25.14
-0.05 | 4.8818 | 12.276 | 29.707
-0.04 | 6.119 | 15.071 | 34.776
-0.03 | 7.681 | 18.346 | 40.35
-0.02 | 9.496 | 22.087 | 46.381
-0.01 | 11.648 | 26.385 | 52.819
0 | 14.14 | 31.13 | 59.91
0.01 | 16.945 | 36.326 | 67.18
0.02 | 20.079 | 42.033 | 74.72
0.03 | 23.532 | 48.135 | 82.96
0.04 | 27.301 | 54.827 | 91.41
0.05 | 31.284 | 61.76 | 100.13
0.06 | 35.54 | 69.16 | 109.29
0.07 | 40.025 | 76.94 | 118.51
0.08 | 44.616 | 85.05 | 128.15
0.09 | 49.33 | 93.36 | 137.99
0.1 | 54.132 | 102.04 | 147.97
0.11 | 58.81 | 111.07 | 158.19
0.12 | 63.67 | 120.23 | 168.58
0.13 | 68.52 | 129.78 | 179.19
0.14 | 73.25 | 139.2 | 189.8
0.15 | 77.76 | 149.02 | 200.63
0.16 | 82.26 | 159.02 | 211.56
0.17 | 86.57 | 169.08 | 222.62
0.18 | 90.72 | 179.32 | 233.68
0.19 | 94.84 | 189.52 | 244.92
0.2 | 98.59 | 200.04 | 256.22
0.21 | 102.13 | 210.54 | 267.4
0.22 | 105.49 | 221.07 | 278.8
0.23 | 108.66 | 231.58 | 290.17
0.24 | 111.94 | 242.23 | 301.5
0.25 | 114.81 | 252.99 | 313.03
0.26 | 117.53 | 263.6 | 324.31
0.27 | 119.99 | 274.38 | 335.73
0.28 | 122.38 | 284.81 | 347.02
0.29 | 124.59 | 295.52 | 358.33
0.3 | 126.83 | 306.25 | 369.65
0.31 | 128.86 | 316.75 | 380.92
0.32 | 130.72 | 327.34 | 391.98
0.33 | 132.48 | 337.7 | 403.25
0.34 | 133.98 | 348.02 | 414.3
0.35 | 135.54 | 358.29 | 425.05
0.36 | 137.17 | 368.51 | 436.03
0.37 | 138.2 | 378.57 | 446.83
0.38 | 139.64 | 388.48 | 457.49
0.39 | 140.78 | 398.23 | 468.08
0.4 | 141.96 | 407.88 | 478.41
0.41 | 143.05 | 417.41 | 488.77
0.42 | 143.93 | 426.71 | 499.03
0.43 | 144.86 | 435.93 | 509.07
0.44 | 145.83 | 444.85 | 518.86
0.45 | 146.71 | 453.57 | 528.62
0.46 | 147.43 | 462.31 | 538.29
0.47 | 148.24 | 470.5 | 547.7
0.48 | 148.93 | 478.62 | 556.9
0.49 | 149.66 | 486.44 | 565.81
0.5 | 150.26 | 494.09 | 574.6

## Tranconductance (mS-mm)
VGS (V) | VDS = 0.100 V | VDS = 0.500 V | VDS = 0.900 V
-0.75 | -0.00441 | -0.01094 | -0.0346
-0.74 | -0.00403 | -0.01193 | -0.0357
-0.73 | -0.003945 | -0.01407 | -0.0414
-0.72 | -0.00361 | -0.013865 | -0.04135
-0.71 | -0.002795 | -0.009575 | -0.0385
-0.7 | -0.002825 | -0.00963 | -0.0334
-0.69 | -0.002965 | -0.012025 | -0.0281
-0.68 | -0.00283 | -0.010485 | -0.0339
-0.67 | -0.002575 | -0.01051 | -0.03275
-0.66 | -0.00249 | -0.01089 | -0.03005
-0.65 | -0.002486 | -0.00895 | -0.0337
-0.64 | -0.002234 | -0.009695 | -0.0304
-0.63 | -0.0020145 | -0.010715 | -0.0262
-0.62 | -0.0020895 | -0.00841 | -0.0243
-0.61 | -0.0020485 | -0.0072 | -0.0238
-0.6 | -0.001715 | -0.008025 | -0.0231
-0.59 | -0.00184 | -0.008315 | -0.02415
-0.58 | -0.002033 | -0.00795 | -0.02785
-0.57 | -0.0017005 | -0.007225 | -0.0227
-0.56 | -0.0016235 | -0.00719 | -0.0229
-0.55 | -0.0015665 | -0.00688 | -0.02115
-0.54 | -0.001464 | -0.005925 | -0.0175
-0.53 | -0.001366 | -0.005855 | -0.02015
-0.52 | -0.001264 | -0.0054 | -0.0209
-0.51 | -0.001251 | -0.00539 | -0.0207
-0.5 | -0.0010535 | -0.00549 | -0.01795
-0.49 | -0.000997 | -0.00469 | -0.01765
-0.48 | -0.000982 | -0.004105 | -0.0138
-0.47 | -0.0007985 | -0.00406 | -0.0115
-0.46 | -0.0005175 | -0.00329 | -0.01274
-0.45 | -0.0002705 | -0.00196 | -0.006975
-0.44 | 3.75e-05 | -0.00063 | -0.00483
-0.43 | 0.000452 | 0.0006 | -0.003375
-0.42 | 0.001052 | 0.0018 | 0.00757
-0.41 | 0.0017515 | 0.004305 | 0.01642
-0.4 | 0.0027605 | 0.008165 | 0.02759
-0.39 | 0.0042355 | 0.01273 | 0.04783
-0.38 | 0.0061155 | 0.018965 | 0.06781
-0.37 | 0.008762 | 0.027515 | 0.0973
-0.36 | 0.0140655 | 0.03926 | 0.14215
-0.35 | 0.019458 | 0.05613 | 0.2086
-0.34 | 0.025045 | 0.080295 | 0.29415
-0.33 | 0.03506 | 0.111265 | 0.4085
-0.32 | 0.048785 | 0.160785 | 0.57165
-0.31 | 0.067505 | 0.221005 | 0.8021
-0.3 | 0.092555 | 0.2974 | 1.1313
-0.29 | 0.12795 | 0.4113 | 1.5459
-0.28 | 0.19077 | 0.5708 | 2.151
-0.27 | 0.259525 | 0.77585 | 2.976
-0.26 | 0.33615 | 1.0654 | 4.03
-0.25 | 0.4593 | 1.514 | 5.4805
-0.24 | 0.6334 | 2.04535 | 7.442
-0.23 | 0.86745 | 2.702 | 10.131
-0.22 | 1.17355 | 3.6565 | 13.697
-0.21 | 1.64605 | 4.9785 | 18.1975
-0.2 | 2.21565 | 6.666 | 24.415
-0.19 | 2.938 | 8.894 | 32.9
-0.18 | 3.974 | 11.9365 | 42.38
-0.17 | 5.2815 | 15.987 | 55.3
-0.16 | 7.0475 | 20.914 | 72.37
-0.15 | 9.478 | 27.77 | 91.625
-0.14 | 12.464 | 36.445 | 114.205
-0.13 | 16.575 | 46.975 | 143.52
-0.12 | 21.8395 | 60.495 | 176.875
-0.11 | 28.7 | 76.785 | 211.2
-0.1 | 37.5 | 97.87 | 252.1
-0.09 | 47.67 | 121.565 | 295
-0.08 | 61.01 | 150.87 | 339.65
-0.07 | 76.08 | 183.9 | 387.3
-0.06 | 95.505 | 220.6 | 433.55
-0.05 | 115.72 | 260.8 | 481.8
-0.04 | 139.96 | 303.5 | 532.15
-0.03 | 168.85 | 350.8 | 580.25
-0.02 | 198.35 | 401.95 | 623.45
-0.01 | 232.2 | 452.15 | 676.45
0 | 264.85 | 497.05 | 718.05
0.01 | 296.95 | 545.15 | 740.5
0.02 | 329.35 | 590.45 | 789
0.03 | 361.1 | 639.7 | 834.5
0.04 | 387.6 | 681.25 | 858.5
0.05 | 411.95 | 716.65 | 894
0.06 | 437.05 | 759 | 919
0.07 | 453.8 | 794.5 | 943
0.08 | 465.25 | 821 | 974
0.09 | 475.8 | 849.5 | 991
0.1 | 474 | 885.5 | 1010
0.11 | 476.9 | 909.5 | 1030.5
0.12 | 485.5 | 935.5 | 1050
0.13 | 479 | 948.5 | 1061
0.14 | 462 | 962 | 1072
0.15 | 450.5 | 991 | 1088
0.16 | 440.5 | 1003 | 1099.5
0.17 | 423 | 1015 | 1106
0.18 | 413.5 | 1022 | 1115
0.19 | 393.5 | 1036 | 1127
0.2 | 364.5 | 1051 | 1124
0.21 | 345 | 1051.5 | 1129
0.22 | 326.5 | 1052 | 1138.5
0.23 | 322.5 | 1058 | 1135
0.24 | 307.5 | 1070.5 | 1143
0.25 | 279.5 | 1068.5 | 1140.5
0.26 | 259 | 1069.5 | 1135
0.27 | 242.5 | 1060.5 | 1135.5
0.28 | 230 | 1057 | 1130
0.29 | 222.5 | 1072 | 1131.5
0.3 | 213.5 | 1061.5 | 1129.5
0.31 | 194.5 | 1054.5 | 1116.5
0.32 | 181 | 1047.5 | 1116.5
0.33 | 163 | 1034 | 1116
0.34 | 153 | 1029.5 | 1090
0.35 | 159.5 | 1024.5 | 1086.5
0.36 | 133 | 1014 | 1089
0.37 | 123.5 | 998.5 | 1073
0.38 | 129 | 983 | 1062.5
0.39 | 116 | 970 | 1046
0.4 | 113.5 | 959 | 1034.5
0.41 | 98.5 | 941.5 | 1031
0.42 | 90.5 | 926 | 1015
0.43 | 95 | 907 | 991.5
0.44 | 92.5 | 882 | 977.5
0.45 | 80 | 873 | 971.5
0.46 | 76.5 | 846.5 | 954
0.47 | 75 | 815.5 | 930.5
0.48 | 71 | 797 | 905.5
0.49 | 66.5 | 773.5 | 885
0.5 | 60 | 765 | 879