## IDS-VDS Characteristic (mA-mm)
VGS (V) | VDS = 0.100 V | VDS = 0.500 V | VDS = 0.900 V
-0.75 | 0.0007567 | 0.0036026 | 0.012749
-0.74 | 0.0007218 | 0.0034411 | 0.012426
-0.73 | 0.0006861 | 0.0033144 | 0.012061
-0.72 | 0.0006518 | 0.0031966 | 0.01168
-0.71 | 0.0006254 | 0.003065 | 0.011314
-0.7 | 0.000595 | 0.0029661 | 0.010968
-0.69 | 0.000567 | 0.0028472 | 0.010629
-0.68 | 0.0005405 | 0.0027415 | 0.010254
-0.67 | 0.0005134 | 0.0026329 | 0.009917
-0.66 | 0.00048677 | 0.0025366 | 0.009626
-0.65 | 0.00046166 | 0.0024413 | 0.009273
-0.64 | 0.00044206 | 0.0023298 | 0.008949
-0.63 | 0.00041853 | 0.00226 | 0.008721
-0.62 | 0.00040061 | 0.0021726 | 0.008361
-0.61 | 0.00037887 | 0.0020613 | 0.008146
-0.6 | 0.0003701 | 0.0019892 | 0.007822
-0.59 | 0.00034867 | 0.0019157 | 0.007592
-0.58 | 0.00032714 | 0.0018586 | 0.007366
-0.57 | 0.0003132 | 0.0017783 | 0.007083
-0.56 | 0.00029471 | 0.0016978 | 0.006911
-0.55 | 0.00028265 | 0.001628 | 0.006691
-0.54 | 0.00026862 | 0.0015648 | 0.00644
-0.53 | 0.00025662 | 0.001504 | 0.006232
-0.52 | 0.00024473 | 0.0014517 | 0.006062
-0.51 | 0.00023486 | 0.0013961 | 0.005865
-0.5 | 0.00022088 | 0.0013403 | 0.005688
-0.49 | 0.0002105 | 0.0012972 | 0.005476
-0.48 | 0.00020505 | 0.0012523 | 0.0053
-0.47 | 0.00019669 | 0.0012046 | 0.00516
-0.46 | 0.00019029 | 0.0011737 | 0.005034
-0.45 | 0.00018654 | 0.0011423 | 0.004932
-0.44 | 0.00018301 | 0.0011234 | 0.0048282
-0.43 | 0.0001852 | 0.0011259 | 0.0048187
-0.42 | 0.0001926 | 0.0011245 | 0.0048338
-0.41 | 0.00020687 | 0.0011484 | 0.0048922
-0.4 | 0.00022589 | 0.0012048 | 0.0050694
-0.39 | 0.00025902 | 0.0013001 | 0.0054093
-0.38 | 0.00030785 | 0.0014435 | 0.005923
-0.37 | 0.00037783 | 0.0016605 | 0.006692
-0.36 | 0.00047699 | 0.0019697 | 0.007766
-0.35 | 0.000648 | 0.0024083 | 0.009326
-0.34 | 0.000853 | 0.0030395 | 0.011632
-0.33 | 0.0011365 | 0.0039164 | 0.014883
-0.32 | 0.0015281 | 0.0051428 | 0.019429
-0.31 | 0.0020726 | 0.006993 | 0.025846
-0.3 | 0.0028293 | 0.009332 | 0.034765
-0.29 | 0.0038565 | 0.012673 | 0.047235
-0.28 | 0.0053103 | 0.01721 | 0.06443
-0.27 | 0.007555 | 0.023553 | 0.08822
-0.26 | 0.010306 | 0.032037 | 0.12087
-0.25 | 0.014033 | 0.043873 | 0.16669
-0.24 | 0.019244 | 0.06072 | 0.22606
-0.23 | 0.026325 | 0.08256 | 0.30917
-0.22 | 0.035979 | 0.1125 | 0.4216
-0.21 | 0.048915 | 0.15274 | 0.5716
-0.2 | 0.06774 | 0.20806 | 0.7746
-0.19 | 0.09185 | 0.28206 | 1.0455
-0.18 | 0.12534 | 0.37912 | 1.4114
-0.17 | 0.16881 | 0.51218 | 1.8753
-0.16 | 0.22892 | 0.687 | 2.4856
-0.15 | 0.30777 | 0.9192 | 3.27
-0.14 | 0.41439 | 1.228 | 4.2859
-0.13 | 0.55423 | 1.6223 | 5.5627
-0.12 | 0.7377 | 2.1461 | 7.126
-0.11 | 0.9831 | 2.7986 | 9.047
-0.1 | 1.3006 | 3.6618 | 11.36
-0.09 | 1.7168 | 4.7282 | 14.112
-0.08 | 2.247 | 6.066 | 17.219
-0.07 | 2.9195 | 7.677 | 20.901
-0.06 | 3.7512 | 9.668 | 25.026
-0.05 | 4.8145 | 12.06 | 29.633
-0.04 | 6.049 | 14.899 | 34.729
-0.03 | 7.585 | 18.2 | 40.324
-0.02 | 9.432 | 21.876 | 46.4
-0.01 | 11.572 | 26.203 | 53.011
0 | 14.075 | 30.98 | 60.07
0.01 | 16.874 | 36.216 | 67.46
0.02 | 20.003 | 41.88 | 75.23
0.03 | 23.465 | 48.206 | 83.46
0.04 | 27.245 | 54.879 | 92.09
0.05 | 31.327 | 61.89 | 100.98
0.06 | 35.643 | 69.36 | 110.09
0.07 | 40.215 | 77.17 | 119.55
0.08 | 44.843 | 85.53 | 129.38
0.09 | 49.634 | 93.88 | 139.35
0.1 | 54.481 | 102.74 | 149.47
0.11 | 59.32 | 111.84 | 160.06
0.12 | 64.21 | 121.32 | 170.52
0.13 | 69.07 | 130.82 | 181.26
0.14 | 73.86 | 140.5 | 192.12
0.15 | 78.65 | 150.52 | 203.06
0.16 | 83.22 | 160.67 | 214.32
0.17 | 87.55 | 170.85 | 225.41
0.18 | 91.66 | 181.12 | 236.78
0.19 | 95.83 | 191.64 | 248.12
0.2 | 99.68 | 202.22 | 259.59
0.21 | 103.47 | 212.98 | 271.09
0.22 | 107.05 | 223.84 | 282.65
0.23 | 110.38 | 234.37 | 294.21
0.24 | 113.48 | 245.21 | 305.8
0.25 | 116.27 | 256.18 | 317.5
0.26 | 119.08 | 266.96 | 328.76
0.27 | 121.8 | 277.83 | 340.42
0.28 | 124.3 | 288.58 | 352.06
0.29 | 126.81 | 299.46 | 363.48
0.3 | 128.78 | 310.28 | 375.03
0.31 | 130.68 | 321.04 | 386.28
0.32 | 132.57 | 331.54 | 397.77
0.33 | 134.61 | 342.26 | 408.98
0.34 | 136.39 | 352.75 | 420.23
0.35 | 137.83 | 363.22 | 431.22
0.36 | 139.19 | 373.49 | 442.23
0.37 | 140.75 | 383.66 | 453.28
0.38 | 142.35 | 393.83 | 464.06
0.39 | 143.36 | 403.81 | 474.71
0.4 | 144.3 | 413.59 | 485.12
0.41 | 145.39 | 423.25 | 495.6
0.42 | 146.55 | 432.68 | 506.06
0.43 | 147.81 | 442 | 516.18
0.44 | 148.31 | 451.11 | 526.22
0.45 | 149.16 | 460.01 | 535.95
0.46 | 150.14 | 468.64 | 545.74
0.47 | 151.02 | 477.1 | 555.17
0.48 | 151.73 | 485.31 | 564.49
0.49 | 152.24 | 493.31 | 573.5
0.5 | 153 | 500.98 | 582.2

## Tranconductance (mS-mm)
VGS (V) | VDS = 0.100 V | VDS = 0.500 V | VDS = 0.900 V
-0.75 | -0.00349 | -0.01615 | -0.0323
-0.74 | -0.00353 | -0.01441 | -0.0344
-0.73 | -0.0035 | -0.012225 | -0.0373
-0.72 | -0.003035 | -0.01247 | -0.03735
-0.71 | -0.00284 | -0.011525 | -0.0356
-0.7 | -0.00292 | -0.01089 | -0.03425
-0.69 | -0.002725 | -0.01123 | -0.0357
-0.68 | -0.00268 | -0.010715 | -0.0356
-0.67 | -0.0026865 | -0.010245 | -0.0314
-0.66 | -0.002587 | -0.00958 | -0.0322
-0.65 | -0.0022355 | -0.01034 | -0.03385
-0.64 | -0.0021565 | -0.009065 | -0.0276
-0.63 | -0.0020725 | -0.00786 | -0.0294
-0.62 | -0.001983 | -0.009935 | -0.02875
-0.61 | -0.0015255 | -0.00917 | -0.02695
-0.6 | -0.00151 | -0.00728 | -0.0277
-0.59 | -0.002148 | -0.00653 | -0.0228
-0.58 | -0.0017735 | -0.00687 | -0.02545
-0.57 | -0.0016215 | -0.00804 | -0.02275
-0.56 | -0.0015275 | -0.007515 | -0.0196
-0.55 | -0.0013045 | -0.00665 | -0.02355
-0.54 | -0.0013015 | -0.0062 | -0.02295
-0.53 | -0.0011945 | -0.005655 | -0.0189
-0.52 | -0.001088 | -0.005395 | -0.01835
-0.51 | -0.0011925 | -0.00557 | -0.0187
-0.5 | -0.001218 | -0.004945 | -0.01945
-0.49 | -0.0007915 | -0.0044 | -0.0194
-0.48 | -0.0006905 | -0.00463 | -0.0158
-0.47 | -0.000738 | -0.00393 | -0.0133
-0.46 | -0.0005075 | -0.003115 | -0.0114
-0.45 | -0.000364 | -0.002515 | -0.01029
-0.44 | -6.7e-05 | -0.00082 | -0.005665
-0.43 | 0.0004795 | 5.5e-05 | 0.00028
-0.42 | 0.0010835 | 0.001125 | 0.003675
-0.41 | 0.0016645 | 0.004015 | 0.01178
-0.4 | 0.0026075 | 0.007585 | 0.025855
-0.39 | 0.004098 | 0.011935 | 0.04268
-0.38 | 0.0059405 | 0.01802 | 0.064135
-0.37 | 0.008457 | 0.02631 | 0.09215
-0.36 | 0.0135085 | 0.03739 | 0.1317
-0.35 | 0.0188005 | 0.05349 | 0.1933
-0.34 | 0.024425 | 0.075405 | 0.27785
-0.33 | 0.033755 | 0.105165 | 0.38985
-0.32 | 0.046805 | 0.15383 | 0.54815
-0.31 | 0.06506 | 0.20946 | 0.7668
-0.3 | 0.089195 | 0.284 | 1.06945
-0.29 | 0.12405 | 0.3939 | 1.48325
-0.28 | 0.184925 | 0.544 | 2.04925
-0.27 | 0.249785 | 0.74135 | 2.822
-0.26 | 0.3239 | 1.016 | 3.9235
-0.25 | 0.4469 | 1.43415 | 5.2595
-0.24 | 0.6146 | 1.93435 | 7.124
-0.23 | 0.83675 | 2.589 | 9.777
-0.22 | 1.1295 | 3.509 | 13.1215
-0.21 | 1.58805 | 4.778 | 17.65
-0.2 | 2.14675 | 6.466 | 23.695
-0.19 | 2.88 | 8.553 | 31.84
-0.18 | 3.848 | 11.506 | 41.49
-0.17 | 5.179 | 15.394 | 53.71
-0.16 | 6.948 | 20.351 | 69.735
-0.15 | 9.2735 | 27.05 | 90.015
-0.14 | 12.323 | 35.155 | 114.635
-0.13 | 16.1655 | 45.905 | 142.005
-0.12 | 21.4435 | 58.815 | 174.215
-0.11 | 28.145 | 75.785 | 211.7
-0.1 | 36.685 | 96.48 | 253.25
-0.09 | 47.32 | 120.21 | 292.95
-0.08 | 60.135 | 147.44 | 339.45
-0.07 | 75.21 | 180.1 | 390.35
-0.06 | 94.75 | 219.15 | 436.6
-0.05 | 114.89 | 261.55 | 485.15
-0.04 | 138.525 | 307 | 534.55
-0.03 | 169.15 | 348.85 | 583.55
-0.02 | 199.35 | 400.15 | 634.35
-0.01 | 232.15 | 455.2 | 683.5
0 | 265.1 | 500.65 | 722.45
0.01 | 296.4 | 545 | 758
0.02 | 329.55 | 599.5 | 800
0.03 | 362.1 | 649.95 | 843
0.04 | 393.1 | 684.2 | 876
0.05 | 419.9 | 724.05 | 900
0.06 | 444.4 | 764 | 928.5
0.07 | 460 | 808.5 | 964.5
0.08 | 470.95 | 835.5 | 990
0.09 | 481.9 | 860.5 | 1004.5
0.1 | 484.3 | 898 | 1035.5
0.11 | 486.45 | 929 | 1052.5
0.12 | 487.5 | 949 | 1060
0.13 | 482.5 | 959 | 1080
0.14 | 479 | 985 | 1090
0.15 | 468 | 1008.5 | 1110
0.16 | 445 | 1016.5 | 1117.5
0.17 | 422 | 1022.5 | 1123
0.18 | 414 | 1039.5 | 1135.5
0.19 | 401 | 1055 | 1140.5
0.2 | 382 | 1067 | 1148.5
0.21 | 368.5 | 1081 | 1153
0.22 | 345.5 | 1069.5 | 1156
0.23 | 321.5 | 1068.5 | 1157.5
0.24 | 294.5 | 1090.5 | 1164.5
0.25 | 280 | 1087.5 | 1148
0.26 | 276.5 | 1082.5 | 1146
0.27 | 261 | 1081 | 1165
0.28 | 250.5 | 1081.5 | 1153
0.29 | 224 | 1085 | 1148.5
0.3 | 193.5 | 1079 | 1140
0.31 | 189.5 | 1063 | 1137
0.32 | 196.5 | 1061 | 1135
0.33 | 191 | 1060.5 | 1123
0.34 | 161 | 1048 | 1112
0.35 | 140 | 1037 | 1100
0.36 | 146 | 1022 | 1103
0.37 | 158 | 1017 | 1091.5
0.38 | 130.5 | 1007.5 | 1071.5
0.39 | 97.5 | 988 | 1053
0.4 | 101.5 | 972 | 1044.5
0.41 | 112.5 | 954.5 | 1047
0.42 | 121 | 937.5 | 1029
0.43 | 88 | 921.5 | 1008
0.44 | 67.5 | 900.5 | 988.5
0.45 | 91.5 | 876.5 | 976
0.46 | 93 | 854.5 | 961
0.47 | 79.5 | 833.5 | 937.5
0.48 | 61 | 810.5 | 916.5
0.49 | 63.5 | 783.5 | 885.5
0.5 | 76 | 767 | 870