## IDS-VDS Characteristic (mA-mm)
VGS (V) | VDS = 0.100 V | VDS = 0.500 V | VDS = 0.900 V
-0.75 | 0.0007656 | 0.0034972 | 0.012353
-0.74 | 0.000733 | 0.0033671 | 0.012013
-0.73 | 0.0006911 | 0.0032406 | 0.011623
-0.72 | 0.0006624 | 0.0031118 | 0.011261
-0.71 | 0.0006326 | 0.0029818 | 0.010891
-0.7 | 0.0005997 | 0.0028837 | 0.010561
-0.69 | 0.0005795 | 0.0027767 | 0.010214
-0.68 | 0.0005466 | 0.0026727 | 0.009951
-0.67 | 0.0005186 | 0.0025717 | 0.009706
-0.66 | 0.00050134 | 0.0024779 | 0.009314
-0.65 | 0.00047091 | 0.0023773 | 0.008959
-0.64 | 0.0004524 | 0.0022831 | 0.008641
-0.63 | 0.00043074 | 0.0021941 | 0.008393
-0.62 | 0.00040906 | 0.0021082 | 0.008184
-0.61 | 0.00039116 | 0.0020253 | 0.007842
-0.6 | 0.00037066 | 0.0019462 | 0.00764
-0.59 | 0.00035252 | 0.0018746 | 0.007362
-0.58 | 0.00033651 | 0.0018072 | 0.007108
-0.57 | 0.00032164 | 0.0017476 | 0.006893
-0.56 | 0.00030492 | 0.0016768 | 0.006681
-0.55 | 0.00029054 | 0.0016093 | 0.006453
-0.54 | 0.00027708 | 0.0015493 | 0.006215
-0.53 | 0.00026245 | 0.0014924 | 0.006028
-0.52 | 0.00024967 | 0.0014293 | 0.00581
-0.51 | 0.00023643 | 0.0013698 | 0.005636
-0.5 | 0.00022617 | 0.0013228 | 0.005497
-0.49 | 0.00021549 | 0.0012755 | 0.005315
-0.48 | 0.00020882 | 0.001244 | 0.00515
-0.47 | 0.00020184 | 0.001203 | 0.005024
-0.46 | 0.00019528 | 0.0011614 | 0.0049266
-0.45 | 0.00019119 | 0.0011367 | 0.0048138
-0.44 | 0.00019078 | 0.001127 | 0.0047548
-0.43 | 0.00019391 | 0.0011262 | 0.0047301
-0.42 | 0.00020214 | 0.0011388 | 0.0047888
-0.41 | 0.00021583 | 0.0011812 | 0.0048882
-0.4 | 0.00023988 | 0.0012436 | 0.0051297
-0.39 | 0.0002754 | 0.0013501 | 0.005492
-0.38 | 0.00032654 | 0.0015194 | 0.006092
-0.37 | 0.00040146 | 0.001746 | 0.006923
-0.36 | 0.00050731 | 0.0020901 | 0.008149
-0.35 | 0.0006887 | 0.0025709 | 0.009967
-0.34 | 0.0009057 | 0.0032569 | 0.012532
-0.33 | 0.0012055 | 0.0042049 | 0.016082
-0.32 | 0.0016186 | 0.0055105 | 0.021101
-0.31 | 0.0021888 | 0.007507 | 0.028187
-0.3 | 0.0029869 | 0.010092 | 0.038005
-0.29 | 0.0040827 | 0.013666 | 0.05156
-0.28 | 0.0055767 | 0.018517 | 0.07063
-0.27 | 0.007952 | 0.025385 | 0.09707
-0.26 | 0.010843 | 0.034611 | 0.13157
-0.25 | 0.014795 | 0.04729 | 0.18023
-0.24 | 0.020151 | 0.0652 | 0.24548
-0.23 | 0.027613 | 0.08867 | 0.33572
-0.22 | 0.037676 | 0.12043 | 0.45743
-0.21 | 0.051349 | 0.16396 | 0.6243
-0.2 | 0.07105 | 0.22175 | 0.8336
-0.19 | 0.09625 | 0.30025 | 1.1289
-0.18 | 0.13053 | 0.40623 | 1.5136
-0.17 | 0.17613 | 0.54562 | 2.0203
-0.16 | 0.23684 | 0.7306 | 2.6641
-0.15 | 0.31977 | 0.9759 | 3.4984
-0.14 | 0.43004 | 1.2997 | 4.5552
-0.13 | 0.5732 | 1.7144 | 5.9
-0.12 | 0.7664 | 2.2581 | 7.537
-0.11 | 1.0172 | 2.9651 | 9.545
-0.1 | 1.3431 | 3.8432 | 11.919
-0.09 | 1.7743 | 4.9668 | 14.791
-0.08 | 2.3168 | 6.358 | 18.028
-0.07 | 3.0064 | 8.048 | 21.684
-0.06 | 3.8599 | 10.099 | 25.908
-0.05 | 4.9353 | 12.586 | 30.669
-0.04 | 6.182 | 15.465 | 35.887
-0.03 | 7.772 | 18.816 | 41.665
-0.02 | 9.633 | 22.678 | 47.693
-0.01 | 11.815 | 26.998 | 54.403
0 | 14.36 | 31.835 | 61.51
0.01 | 17.196 | 37.205 | 69.04
0.02 | 20.34 | 42.966 | 76.84
0.03 | 23.869 | 49.36 | 85.23
0.04 | 27.64 | 56.08 | 93.68
0.05 | 31.693 | 63.11 | 102.7
0.06 | 36.051 | 70.65 | 111.88
0.07 | 40.628 | 78.61 | 121.48
0.08 | 45.286 | 86.85 | 131.13
0.09 | 50.054 | 95.35 | 141.16
0.1 | 54.864 | 104.19 | 151.38
0.11 | 59.72 | 113.15 | 161.73
0.12 | 64.62 | 122.68 | 172.31
0.13 | 69.42 | 132.28 | 182.98
0.14 | 74.13 | 141.98 | 193.92
0.15 | 78.87 | 151.98 | 204.86
0.16 | 83.5 | 161.96 | 216.02
0.17 | 87.91 | 172.27 | 227.35
0.18 | 92 | 182.58 | 238.33
0.19 | 95.91 | 193.06 | 249.8
0.2 | 99.72 | 203.63 | 261.2
0.21 | 103.51 | 214.32 | 272.77
0.22 | 107.17 | 225 | 284.17
0.23 | 110.5 | 235.76 | 295.69
0.24 | 113.45 | 246.5 | 307.24
0.25 | 116.28 | 257.32 | 318.87
0.26 | 119.07 | 268.2 | 330.38
0.27 | 121.7 | 279.02 | 341.72
0.28 | 124.3 | 289.79 | 353.14
0.29 | 126.69 | 300.52 | 364.61
0.3 | 128.57 | 311.22 | 376.18
0.31 | 130.64 | 321.99 | 387.59
0.32 | 132.44 | 332.56 | 398.67
0.33 | 134.49 | 343.22 | 410.1
0.34 | 136.23 | 353.65 | 421.2
0.35 | 137.55 | 363.95 | 432.19
0.36 | 138.95 | 374.34 | 443.17
0.37 | 140.59 | 384.6 | 454.08
0.38 | 141.9 | 394.61 | 464.85
0.39 | 142.98 | 404.39 | 475.46
0.4 | 144.05 | 414.09 | 486.01
0.41 | 145.15 | 423.77 | 496.23
0.42 | 146.34 | 433.25 | 506.66
0.43 | 147.39 | 442.53 | 516.75
0.44 | 148.01 | 451.45 | 526.63
0.45 | 148.89 | 460.3 | 536.52
0.46 | 149.69 | 469.02 | 546.06
0.47 | 150.71 | 477.41 | 555.51
0.48 | 151.36 | 485.6 | 564.78
0.49 | 151.64 | 493.39 | 573.6
0.5 | 152.91 | 501.12 | 582.4

## Tranconductance (mS-mm)
VGS (V) | VDS = 0.100 V | VDS = 0.500 V | VDS = 0.900 V
-0.75 | -0.00326 | -0.01301 | -0.034
-0.74 | -0.003725 | -0.01283 | -0.0365
-0.73 | -0.00353 | -0.012765 | -0.0376
-0.72 | -0.002925 | -0.01294 | -0.0366
-0.71 | -0.003135 | -0.011405 | -0.035
-0.7 | -0.002655 | -0.010255 | -0.03385
-0.69 | -0.002655 | -0.01055 | -0.0305
-0.68 | -0.003045 | -0.01025 | -0.0254
-0.67 | -0.002263 | -0.00974 | -0.03185
-0.66 | -0.0023845 | -0.00972 | -0.03735
-0.65 | -0.002447 | -0.00974 | -0.03365
-0.64 | -0.0020085 | -0.00916 | -0.0283
-0.63 | -0.002167 | -0.008745 | -0.02285
-0.62 | -0.001979 | -0.00844 | -0.02755
-0.61 | -0.00192 | -0.0081 | -0.0272
-0.6 | -0.001932 | -0.007535 | -0.024
-0.59 | -0.0017075 | -0.00695 | -0.0266
-0.58 | -0.001544 | -0.00635 | -0.02345
-0.57 | -0.0015795 | -0.00652 | -0.02135
-0.56 | -0.001555 | -0.006915 | -0.022
-0.55 | -0.001392 | -0.006375 | -0.0233
-0.54 | -0.0014045 | -0.005845 | -0.02125
-0.53 | -0.0013705 | -0.006 | -0.02025
-0.52 | -0.001301 | -0.00613 | -0.0196
-0.51 | -0.001175 | -0.005325 | -0.01565
-0.5 | -0.001047 | -0.004715 | -0.01605
-0.49 | -0.0008675 | -0.00394 | -0.01735
-0.48 | -0.0006825 | -0.003625 | -0.01455
-0.47 | -0.000677 | -0.00413 | -0.01117
-0.46 | -0.0005325 | -0.003315 | -0.01051
-0.45 | -0.000225 | -0.00172 | -0.00859
-0.44 | 0.000136 | -0.000525 | -0.004185
-0.43 | 0.000568 | 0.00059 | 0.0017
-0.42 | 0.001096 | 0.00275 | 0.007905
-0.41 | 0.001887 | 0.00524 | 0.017045
-0.4 | 0.0029785 | 0.008445 | 0.03019
-0.39 | 0.004333 | 0.01379 | 0.048115
-0.38 | 0.006303 | 0.019795 | 0.07155
-0.37 | 0.0090385 | 0.028535 | 0.10285
-0.36 | 0.014362 | 0.041245 | 0.1522
-0.35 | 0.0199195 | 0.05834 | 0.21915
-0.34 | 0.02584 | 0.0817 | 0.30575
-0.33 | 0.035645 | 0.11268 | 0.42845
-0.32 | 0.049165 | 0.165105 | 0.60525
-0.31 | 0.068415 | 0.229075 | 0.8452
-0.3 | 0.094695 | 0.30795 | 1.16865
-0.29 | 0.12949 | 0.42125 | 1.63125
-0.28 | 0.193465 | 0.58595 | 2.2755
-0.27 | 0.263315 | 0.8047 | 3.047
-0.26 | 0.34215 | 1.09525 | 4.158
-0.25 | 0.4654 | 1.52945 | 5.6955
-0.24 | 0.6409 | 2.069 | 7.7745
-0.23 | 0.87625 | 2.7615 | 10.5975
-0.22 | 1.1868 | 3.7645 | 14.429
-0.21 | 1.6687 | 5.066 | 18.8085
-0.2 | 2.24505 | 6.8145 | 25.23
-0.19 | 2.974 | 9.224 | 34
-0.18 | 3.994 | 12.2685 | 44.57
-0.17 | 5.3155 | 16.2185 | 57.525
-0.16 | 7.182 | 21.514 | 73.905
-0.15 | 9.66 | 28.455 | 94.555
-0.14 | 12.6715 | 36.925 | 120.08
-0.13 | 16.818 | 47.92 | 149.09
-0.12 | 22.2 | 62.535 | 182.25
-0.11 | 28.835 | 79.255 | 219.1
-0.1 | 37.855 | 100.085 | 262.3
-0.09 | 48.685 | 125.74 | 305.45
-0.08 | 61.605 | 154.06 | 344.65
-0.07 | 77.155 | 187.05 | 394
-0.06 | 96.445 | 226.9 | 449.25
-0.05 | 116.105 | 268.3 | 498.95
-0.04 | 141.835 | 311.5 | 549.8
-0.03 | 172.55 | 360.65 | 590.3
-0.02 | 202.15 | 409.1 | 636.9
-0.01 | 236.35 | 457.85 | 690.85
0 | 269.05 | 510.35 | 731.85
0.01 | 299 | 556.55 | 766.5
0.02 | 333.65 | 607.75 | 809.5
0.03 | 365 | 655.7 | 842
0.04 | 391.2 | 687.5 | 873.5
0.05 | 420.55 | 728.5 | 910
0.06 | 446.75 | 775 | 939
0.07 | 461.75 | 810 | 962.5
0.08 | 471.3 | 837 | 984
0.09 | 478.9 | 867 | 1012.5
0.1 | 483.3 | 890 | 1028.5
0.11 | 487.8 | 924.5 | 1046.5
0.12 | 485 | 956.5 | 1062.5
0.13 | 475.5 | 965 | 1080.5
0.14 | 472.5 | 985 | 1094
0.15 | 468.5 | 999 | 1105
0.16 | 452 | 1014.5 | 1124.5
0.17 | 425 | 1031 | 1115.5
0.18 | 400 | 1039.5 | 1122.5
0.19 | 386 | 1052.5 | 1143.5
0.2 | 380 | 1063 | 1148.5
0.21 | 372.5 | 1068.5 | 1148.5
0.22 | 349.5 | 1072 | 1146
0.23 | 314 | 1075 | 1153.5
0.24 | 289 | 1078 | 1159
0.25 | 281 | 1085 | 1157
0.26 | 271 | 1085 | 1142.5
0.27 | 261.5 | 1079.5 | 1138
0.28 | 249.5 | 1075 | 1144.5
0.29 | 213.5 | 1071.5 | 1152
0.3 | 197.5 | 1073.5 | 1149
0.31 | 193.5 | 1067 | 1124.5
0.32 | 192.5 | 1061.5 | 1125.5
0.33 | 189.5 | 1054.5 | 1126.5
0.34 | 153 | 1036.5 | 1104.5
0.35 | 136 | 1034.5 | 1098.5
0.36 | 152 | 1032.5 | 1094.5
0.37 | 147.5 | 1013.5 | 1084
0.38 | 119.5 | 989.5 | 1069
0.39 | 107.5 | 974 | 1058
0.4 | 108.5 | 969 | 1038.5
0.41 | 114.5 | 958 | 1032.5
0.42 | 112 | 938 | 1026
0.43 | 83.5 | 910 | 998.5
0.44 | 75 | 888.5 | 988.5
0.45 | 84 | 878.5 | 971.5
0.46 | 91 | 855.5 | 949.5
0.47 | 83.5 | 829 | 936
0.48 | 46.5 | 799 | 904.5
0.49 | 77.5 | 776 | 881
0.5 | 127 | 773 | 880