## IDS-VDS Characteristic (mA-mm)
VGS (V) | VDS = 0.100 V | VDS = 0.500 V | VDS = 0.900 V
-0.75 | 0.0007414 | 0.0035432 | 0.012841
-0.74 | 0.0007056 | 0.0033902 | 0.01243
-0.73 | 0.0006718 | 0.0032659 | 0.012003
-0.72 | 0.0006405 | 0.0031484 | 0.011649
-0.71 | 0.0006067 | 0.0030228 | 0.011354
-0.7 | 0.0005796 | 0.0029052 | 0.010898
-0.69 | 0.0005539 | 0.0027968 | 0.010574
-0.68 | 0.0005269 | 0.002683 | 0.01023
-0.67 | 0.0005039 | 0.0026003 | 0.009887
-0.66 | 0.00048 | 0.0024836 | 0.009545
-0.65 | 0.00045229 | 0.0023902 | 0.009262
-0.64 | 0.00043145 | 0.0022907 | 0.008987
-0.63 | 0.00041165 | 0.0022087 | 0.008678
-0.62 | 0.0003912 | 0.0021272 | 0.008384
-0.61 | 0.00037004 | 0.002039 | 0.008089
-0.6 | 0.00035421 | 0.0019704 | 0.007863
-0.59 | 0.00033547 | 0.0018836 | 0.00759
-0.58 | 0.00032084 | 0.0018127 | 0.007334
-0.57 | 0.00030513 | 0.0017384 | 0.007092
-0.56 | 0.00028933 | 0.0016647 | 0.006815
-0.55 | 0.00027609 | 0.0016053 | 0.006599
-0.54 | 0.00026118 | 0.0015248 | 0.006387
-0.53 | 0.00024862 | 0.0014729 | 0.006171
-0.52 | 0.00023598 | 0.0014159 | 0.006001
-0.51 | 0.00022375 | 0.0013632 | 0.005794
-0.5 | 0.00021386 | 0.0013171 | 0.005625
-0.49 | 0.00020413 | 0.0012679 | 0.00546
-0.48 | 0.00019563 | 0.0012123 | 0.005279
-0.47 | 0.00018821 | 0.0011771 | 0.005132
-0.46 | 0.00018471 | 0.0011452 | 0.0049798
-0.45 | 0.00018044 | 0.0011183 | 0.0048867
-0.44 | 0.00018141 | 0.0010969 | 0.0048106
-0.43 | 0.00018353 | 0.0010975 | 0.0047964
-0.42 | 0.00019234 | 0.0011155 | 0.0048063
-0.41 | 0.00020601 | 0.0011403 | 0.0049331
-0.4 | 0.00023005 | 0.001209 | 0.0051419
-0.39 | 0.00026563 | 0.0013182 | 0.0054809
-0.38 | 0.000317 | 0.0014667 | 0.006027
-0.37 | 0.00039108 | 0.0017011 | 0.006839
-0.36 | 0.00049552 | 0.0020332 | 0.008011
-0.35 | 0.0006754 | 0.0025046 | 0.009715
-0.34 | 0.0008889 | 0.0031755 | 0.012153
-0.33 | 0.001186 | 0.0041021 | 0.015569
-0.32 | 0.0015933 | 0.0053781 | 0.020499
-0.31 | 0.0021638 | 0.007342 | 0.027275
-0.3 | 0.0029493 | 0.009874 | 0.037
-0.29 | 0.0040404 | 0.013362 | 0.050059
-0.28 | 0.0055402 | 0.018103 | 0.06842
-0.27 | 0.007905 | 0.024743 | 0.09431
-0.26 | 0.010757 | 0.033866 | 0.12779
-0.25 | 0.014694 | 0.046323 | 0.1746
-0.24 | 0.020074 | 0.06418 | 0.23979
-0.23 | 0.027476 | 0.08723 | 0.32715
-0.22 | 0.037552 | 0.11851 | 0.44512
-0.21 | 0.051218 | 0.16079 | 0.6063
-0.2 | 0.07111 | 0.21774 | 0.8149
-0.19 | 0.0962 | 0.29513 | 1.1052
-0.18 | 0.13081 | 0.39929 | 1.4825
-0.17 | 0.1769 | 0.5381 | 1.9733
-0.16 | 0.23842 | 0.7225 | 2.6117
-0.15 | 0.3218 | 0.9652 | 3.4326
-0.14 | 0.4313 | 1.2821 | 4.4926
-0.13 | 0.5764 | 1.7016 | 5.813
-0.12 | 0.7712 | 2.2468 | 7.425
-0.11 | 1.0238 | 2.9258 | 9.384
-0.1 | 1.3538 | 3.8153 | 11.756
-0.09 | 1.7894 | 4.9135 | 14.591
-0.08 | 2.3296 | 6.313 | 17.823
-0.07 | 3.0331 | 7.998 | 21.528
-0.06 | 3.9003 | 10.059 | 25.767
-0.05 | 4.98 | 12.504 | 30.451
-0.04 | 6.262 | 15.408 | 35.73
-0.03 | 7.844 | 18.729 | 41.421
-0.02 | 9.738 | 22.6 | 47.571
-0.01 | 11.927 | 26.916 | 54.309
0 | 14.49 | 31.827 | 61.43
0.01 | 17.338 | 37.229 | 68.92
0.02 | 20.548 | 43.001 | 76.86
0.03 | 24.107 | 49.38 | 85.27
0.04 | 27.923 | 56.192 | 93.87
0.05 | 32.03 | 63.23 | 102.92
0.06 | 36.368 | 70.89 | 112.12
0.07 | 40.958 | 78.88 | 121.84
0.08 | 45.669 | 87.23 | 131.61
0.09 | 50.519 | 95.75 | 141.82
0.1 | 55.409 | 104.71 | 152.02
0.11 | 60.15 | 113.78 | 162.49
0.12 | 65.26 | 123.39 | 173.28
0.13 | 70.19 | 133.06 | 184.13
0.14 | 74.88 | 142.92 | 195.03
0.15 | 79.49 | 153 | 205.99
0.16 | 84.08 | 163.09 | 217.45
0.17 | 88.53 | 173.59 | 228.73
0.18 | 92.9 | 184 | 240.07
0.19 | 97.03 | 194.56 | 251.64
0.2 | 100.86 | 205.26 | 262.94
0.21 | 104.34 | 216.02 | 274.75
0.22 | 107.97 | 226.88 | 286.26
0.23 | 111.33 | 237.77 | 297.95
0.24 | 114.63 | 248.62 | 309.52
0.25 | 117.59 | 259.48 | 321.16
0.26 | 120.25 | 270.48 | 332.86
0.27 | 122.8 | 281.4 | 344.43
0.28 | 125.22 | 292.21 | 355.96
0.29 | 127.57 | 303.16 | 367.35
0.3 | 130.01 | 313.92 | 379.06
0.31 | 132.22 | 324.77 | 390.45
0.32 | 133.89 | 335.5 | 401.83
0.33 | 135.52 | 346.23 | 413.24
0.34 | 137.23 | 356.77 | 424.31
0.35 | 139.04 | 367.13 | 435.51
0.36 | 140.74 | 377.57 | 446.59
0.37 | 141.7 | 387.86 | 457.56
0.38 | 142.98 | 397.94 | 468.38
0.39 | 144.43 | 407.78 | 478.96
0.4 | 145.71 | 417.58 | 489.51
0.41 | 146.79 | 427.28 | 499.96
0.42 | 147.49 | 436.78 | 510.27
0.43 | 148.45 | 446.01 | 520.3
0.44 | 149.78 | 454.98 | 530.28
0.45 | 150.66 | 463.95 | 540.05
0.46 | 151.22 | 472.62 | 549.71
0.47 | 151.91 | 480.97 | 559.13
0.48 | 152.89 | 489.15 | 568.21
0.49 | 153.69 | 497.05 | 577
0.5 | 154.26 | 504.79 | 586

## Tranconductance (mS-mm)
VGS (V) | VDS = 0.100 V | VDS = 0.500 V | VDS = 0.900 V
-0.75 | -0.00358 | -0.0153 | -0.0411
-0.74 | -0.00348 | -0.013865 | -0.0419
-0.73 | -0.003255 | -0.01209 | -0.03905
-0.72 | -0.003255 | -0.012155 | -0.03245
-0.71 | -0.003045 | -0.01216 | -0.03755
-0.7 | -0.00264 | -0.0113 | -0.039
-0.69 | -0.002635 | -0.01111 | -0.0334
-0.68 | -0.0025 | -0.009825 | -0.03435
-0.67 | -0.002345 | -0.00997 | -0.03425
-0.66 | -0.0025805 | -0.010505 | -0.03125
-0.65 | -0.0024275 | -0.009645 | -0.0279
-0.64 | -0.002032 | -0.009075 | -0.0292
-0.63 | -0.0020125 | -0.008175 | -0.03015
-0.62 | -0.0020805 | -0.008485 | -0.02945
-0.61 | -0.0018495 | -0.00784 | -0.02605
-0.6 | -0.0017285 | -0.00777 | -0.02495
-0.59 | -0.0016685 | -0.007885 | -0.02645
-0.58 | -0.001517 | -0.00726 | -0.0249
-0.57 | -0.0015755 | -0.0074 | -0.02595
-0.56 | -0.001452 | -0.006655 | -0.02465
-0.55 | -0.0014075 | -0.006995 | -0.0214
-0.54 | -0.0013735 | -0.00662 | -0.0214
-0.53 | -0.00126 | -0.005445 | -0.0193
-0.52 | -0.0012435 | -0.005485 | -0.01885
-0.51 | -0.001106 | -0.00494 | -0.0188
-0.5 | -0.000981 | -0.004765 | -0.0167
-0.49 | -0.0009115 | -0.00524 | -0.0173
-0.48 | -0.000796 | -0.00454 | -0.0164
-0.47 | -0.000546 | -0.003355 | -0.01496
-0.46 | -0.0003885 | -0.00294 | -0.012265
-0.45 | -0.000165 | -0.002415 | -0.00846
-0.44 | 0.0001545 | -0.00104 | -0.004515
-0.43 | 0.0005465 | 0.00093 | -0.000215
-0.42 | 0.001124 | 0.00214 | 0.006835
-0.41 | 0.0018855 | 0.004675 | 0.01678
-0.4 | 0.002981 | 0.008895 | 0.02739
-0.39 | 0.0043475 | 0.012885 | 0.044255
-0.38 | 0.0062725 | 0.019145 | 0.067905
-0.37 | 0.008926 | 0.028325 | 0.0992
-0.36 | 0.014216 | 0.040175 | 0.1438
-0.35 | 0.019669 | 0.057115 | 0.2071
-0.34 | 0.02553 | 0.079875 | 0.2927
-0.33 | 0.03522 | 0.11013 | 0.4173
-0.32 | 0.04889 | 0.161995 | 0.5853
-0.31 | 0.0678 | 0.224795 | 0.82505
-0.3 | 0.09383 | 0.301 | 1.1392
-0.29 | 0.129545 | 0.41145 | 1.571
-0.28 | 0.19323 | 0.56905 | 2.21255
-0.27 | 0.26084 | 0.78815 | 2.9685
-0.26 | 0.33945 | 1.079 | 4.0145
-0.25 | 0.46585 | 1.5157 | 5.6
-0.24 | 0.6391 | 2.04535 | 7.6275
-0.23 | 0.8739 | 2.7165 | 10.2665
-0.22 | 1.1871 | 3.678 | 13.9575
-0.21 | 1.6779 | 4.9615 | 18.489
-0.2 | 2.2491 | 6.717 | 24.945
-0.19 | 2.985 | 9.0775 | 33.38
-0.18 | 4.035 | 12.1485 | 43.405
-0.17 | 5.3805 | 16.1605 | 56.46
-0.16 | 7.245 | 21.355 | 72.965
-0.15 | 9.644 | 27.98 | 94.045
-0.14 | 12.73 | 36.82 | 119.02
-0.13 | 16.995 | 48.235 | 146.62
-0.12 | 22.37 | 61.21 | 178.55
-0.11 | 29.13 | 78.425 | 216.55
-0.1 | 38.28 | 99.385 | 260.35
-0.09 | 48.79 | 124.885 | 303.35
-0.08 | 62.185 | 154.225 | 346.85
-0.07 | 78.535 | 187.3 | 397.2
-0.06 | 97.345 | 225.3 | 446.15
-0.05 | 118.085 | 267.45 | 498.15
-0.04 | 143.2 | 311.25 | 548.5
-0.03 | 173.8 | 359.6 | 592.05
-0.02 | 204.15 | 409.35 | 644.4
-0.01 | 237.6 | 461.35 | 692.95
0 | 270.55 | 515.65 | 730.55
0.01 | 302.9 | 558.7 | 771.5
0.02 | 338.45 | 607.55 | 817.5
0.03 | 368.75 | 659.55 | 850.5
0.04 | 396.15 | 692.5 | 882.5
0.05 | 422.25 | 734.9 | 912.5
0.06 | 446.4 | 782.5 | 946
0.07 | 465.05 | 817 | 974.5
0.08 | 478.05 | 843.5 | 999
0.09 | 487 | 874 | 1020.5
0.1 | 481.55 | 901.5 | 1033.5
0.11 | 492.55 | 934 | 1063
0.12 | 502 | 964 | 1082
0.13 | 481 | 976.5 | 1087.5
0.14 | 465 | 997 | 1093
0.15 | 460 | 1008.5 | 1121
0.16 | 452 | 1029.5 | 1137
0.17 | 441 | 1045.5 | 1131
0.18 | 425 | 1048.5 | 1145.5
0.19 | 398 | 1063 | 1143.5
0.2 | 365.5 | 1073 | 1155.5
0.21 | 355.5 | 1081 | 1166
0.22 | 349.5 | 1087.5 | 1160
0.23 | 333 | 1087 | 1163
0.24 | 313 | 1085.5 | 1160.5
0.25 | 281 | 1093 | 1167
0.26 | 260.5 | 1096 | 1163.5
0.27 | 248.5 | 1086.5 | 1155
0.28 | 238.5 | 1088 | 1146
0.29 | 239.5 | 1085.5 | 1155
0.3 | 232.5 | 1080.5 | 1155
0.31 | 194 | 1079 | 1138.5
0.32 | 165 | 1073 | 1139.5
0.33 | 167 | 1063.5 | 1124
0.34 | 176 | 1045 | 1113.5
0.35 | 175.5 | 1040 | 1114
0.36 | 133 | 1036.5 | 1102.5
0.37 | 112 | 1018.5 | 1089.5
0.38 | 136.5 | 996 | 1070
0.39 | 136.5 | 982 | 1056.5
0.4 | 118 | 975 | 1050
0.41 | 89 | 960 | 1038
0.42 | 83 | 936.5 | 1017
0.43 | 114.5 | 910 | 1000.5
0.44 | 110.5 | 897 | 987.5
0.45 | 72 | 882 | 971.5
0.46 | 62.5 | 851 | 954
0.47 | 83.5 | 826.5 | 925
0.48 | 89 | 804 | 893.5
0.49 | 68.5 | 782 | 889.5
0.5 | 57 | 774 | 900