## IDS-VDS Characteristic (mA-mm)
VGS (V) | VDS = 0.100 V | VDS = 0.500 V | VDS = 0.900 V
-0.75 | 0.0008014 | 0.0039282 | 0.014206
-0.74 | 0.0007678 | 0.0037818 | 0.013731
-0.73 | 0.0007267 | 0.003612 | 0.013331
-0.72 | 0.0006907 | 0.0034843 | 0.012908
-0.71 | 0.0006593 | 0.0033421 | 0.012504
-0.7 | 0.0006263 | 0.0032259 | 0.012024
-0.69 | 0.0005958 | 0.0030986 | 0.011649
-0.68 | 0.0005688 | 0.0029689 | 0.011291
-0.67 | 0.0005379 | 0.0028398 | 0.010927
-0.66 | 0.0005137 | 0.0027421 | 0.01061
-0.65 | 0.00048917 | 0.0026257 | 0.010235
-0.64 | 0.00046577 | 0.0025274 | 0.009947
-0.63 | 0.00044443 | 0.0024153 | 0.009622
-0.62 | 0.00042106 | 0.0023105 | 0.009278
-0.61 | 0.00040099 | 0.002227 | 0.008979
-0.6 | 0.00038064 | 0.0021412 | 0.00867
-0.59 | 0.00036045 | 0.0020651 | 0.008401
-0.58 | 0.00034331 | 0.0019708 | 0.008101
-0.57 | 0.00032804 | 0.0019024 | 0.007839
-0.56 | 0.00031236 | 0.0018276 | 0.007542
-0.55 | 0.00029744 | 0.0017428 | 0.007308
-0.54 | 0.00028272 | 0.0016727 | 0.007083
-0.53 | 0.00026709 | 0.001611 | 0.006807
-0.52 | 0.00025419 | 0.0015372 | 0.006572
-0.51 | 0.00024268 | 0.0014798 | 0.006369
-0.5 | 0.00023294 | 0.0014264 | 0.006154
-0.49 | 0.00022123 | 0.0013736 | 0.00595
-0.48 | 0.00021302 | 0.001317 | 0.005768
-0.47 | 0.0002064 | 0.0012764 | 0.005601
-0.46 | 0.00019984 | 0.0012333 | 0.005473
-0.45 | 0.00019556 | 0.0012054 | 0.005362
-0.44 | 0.00019344 | 0.0011879 | 0.005249
-0.43 | 0.00019582 | 0.0011717 | 0.005212
-0.42 | 0.00020485 | 0.0011934 | 0.00525
-0.41 | 0.00021776 | 0.0012241 | 0.00533
-0.4 | 0.00024081 | 0.0012917 | 0.005527
-0.39 | 0.000277 | 0.0013941 | 0.00587
-0.38 | 0.00032983 | 0.0015443 | 0.006421
-0.37 | 0.00040359 | 0.001788 | 0.007211
-0.36 | 0.00050942 | 0.0021186 | 0.008376
-0.35 | 0.0006947 | 0.0025908 | 0.01011
-0.34 | 0.0009115 | 0.0032634 | 0.012616
-0.33 | 0.0012121 | 0.004209 | 0.016074
-0.32 | 0.0016366 | 0.0055178 | 0.021151
-0.31 | 0.0022154 | 0.007539 | 0.028014
-0.3 | 0.0030264 | 0.010087 | 0.037884
-0.29 | 0.0041257 | 0.013702 | 0.051058
-0.28 | 0.0056542 | 0.018604 | 0.0699
-0.27 | 0.008047 | 0.025292 | 0.09569
-0.26 | 0.010995 | 0.034604 | 0.13039
-0.25 | 0.01496 | 0.04733 | 0.17835
-0.24 | 0.020493 | 0.06556 | 0.2425
-0.23 | 0.028002 | 0.08898 | 0.33258
-0.22 | 0.038305 | 0.12115 | 0.45432
-0.21 | 0.052172 | 0.16414 | 0.6163
-0.2 | 0.07212 | 0.22225 | 0.8303
-0.19 | 0.09783 | 0.30044 | 1.1185
-0.18 | 0.13291 | 0.4081 | 1.4994
-0.17 | 0.17973 | 0.549 | 2.0024
-0.16 | 0.24237 | 0.7353 | 2.6441
-0.15 | 0.32497 | 0.9788 | 3.4606
-0.14 | 0.43755 | 1.3022 | 4.5288
-0.13 | 0.5843 | 1.7265 | 5.868
-0.12 | 0.7788 | 2.267 | 7.473
-0.11 | 1.0338 | 2.9612 | 9.44
-0.1 | 1.3717 | 3.8477 | 11.823
-0.09 | 1.8034 | 4.9733 | 14.632
-0.08 | 2.3553 | 6.349 | 17.851
-0.07 | 3.0563 | 8.022 | 21.584
-0.06 | 3.9123 | 10.078 | 25.643
-0.05 | 5.003 | 12.534 | 30.372
-0.04 | 6.275 | 15.394 | 35.492
-0.03 | 7.845 | 18.744 | 41.071
-0.02 | 9.718 | 22.502 | 47.168
-0.01 | 11.913 | 26.803 | 53.646
0 | 14.446 | 31.621 | 60.69
0.01 | 17.265 | 36.864 | 68.07
0.02 | 20.406 | 42.439 | 75.78
0.03 | 23.906 | 48.735 | 83.88
0.04 | 27.684 | 55.321 | 92.32
0.05 | 31.703 | 62.32 | 101.03
0.06 | 35.973 | 69.71 | 110.06
0.07 | 40.472 | 77.54 | 119.4
0.08 | 45.078 | 85.61 | 128.97
0.09 | 49.761 | 93.85 | 138.59
0.1 | 54.498 | 102.62 | 148.61
0.11 | 59.21 | 111.52 | 158.84
0.12 | 64.03 | 120.68 | 169.28
0.13 | 68.82 | 130.17 | 179.78
0.14 | 73.49 | 139.63 | 190.24
0.15 | 78.04 | 149.37 | 201
0.16 | 82.46 | 159.43 | 212.02
0.17 | 86.73 | 169.4 | 222.94
0.18 | 90.72 | 179.34 | 233.96
0.19 | 94.7 | 189.64 | 244.98
0.2 | 98.47 | 200.01 | 256.14
0.21 | 102.13 | 210.46 | 267.44
0.22 | 105.45 | 221 | 278.66
0.23 | 108.58 | 231.38 | 289.84
0.24 | 111.56 | 241.99 | 301.14
0.25 | 114.54 | 252.69 | 312.53
0.26 | 117.17 | 263.26 | 323.88
0.27 | 119.76 | 273.87 | 335.22
0.28 | 122.18 | 284.33 | 346.23
0.29 | 124.24 | 294.96 | 357.56
0.3 | 126.31 | 305.61 | 368.89
0.31 | 128.32 | 316.01 | 379.96
0.32 | 130.11 | 326.35 | 391.1
0.33 | 132.16 | 336.76 | 402.09
0.34 | 133.5 | 347.12 | 413.09
0.35 | 134.92 | 357.29 | 423.97
0.36 | 136.44 | 367.48 | 434.8
0.37 | 137.85 | 377.31 | 445.57
0.38 | 139.11 | 387.3 | 456.21
0.39 | 140.15 | 397.02 | 466.68
0.4 | 141.26 | 406.62 | 477.09
0.41 | 142.34 | 416.11 | 487.42
0.42 | 143.59 | 425.43 | 497.44
0.43 | 144.3 | 434.59 | 507.6
0.44 | 145.06 | 443.51 | 517.49
0.45 | 146.01 | 452.27 | 527.23
0.46 | 146.81 | 460.83 | 536.86
0.47 | 147.74 | 469.13 | 546.16
0.48 | 148.19 | 477.24 | 555.5
0.49 | 148.85 | 485.12 | 564.58
0.5 | 149.66 | 492.77 | 573.3

## Tranconductance (mS-mm)
VGS (V) | VDS = 0.100 V | VDS = 0.500 V | VDS = 0.900 V
-0.75 | -0.00336 | -0.01464 | -0.0475
-0.74 | -0.003735 | -0.01581 | -0.04375
-0.73 | -0.003855 | -0.014875 | -0.04115
-0.72 | -0.00337 | -0.013495 | -0.04135
-0.71 | -0.00322 | -0.01292 | -0.0442
-0.7 | -0.003175 | -0.012175 | -0.04275
-0.69 | -0.002875 | -0.01285 | -0.03665
-0.68 | -0.002895 | -0.01294 | -0.0361
-0.67 | -0.002755 | -0.01134 | -0.03405
-0.66 | -0.0024365 | -0.010705 | -0.0346
-0.65 | -0.0023965 | -0.010735 | -0.03315
-0.64 | -0.002237 | -0.01052 | -0.03065
-0.63 | -0.0022355 | -0.010845 | -0.03345
-0.62 | -0.002172 | -0.009415 | -0.03215
-0.61 | -0.002021 | -0.008465 | -0.0304
-0.6 | -0.002027 | -0.008095 | -0.0289
-0.59 | -0.0018665 | -0.00852 | -0.02845
-0.58 | -0.0016205 | -0.008135 | -0.0281
-0.57 | -0.0015475 | -0.00716 | -0.02795
-0.56 | -0.00153 | -0.00798 | -0.02655
-0.55 | -0.001482 | -0.007745 | -0.02295
-0.54 | -0.0015175 | -0.00659 | -0.02505
-0.53 | -0.0014265 | -0.006775 | -0.02555
-0.52 | -0.0012205 | -0.00656 | -0.0219
-0.51 | -0.0010625 | -0.00554 | -0.0209
-0.5 | -0.0010725 | -0.00531 | -0.02095
-0.49 | -0.000996 | -0.00547 | -0.0193
-0.48 | -0.0007415 | -0.00486 | -0.01745
-0.47 | -0.000659 | -0.004185 | -0.01475
-0.46 | -0.000542 | -0.00355 | -0.01195
-0.45 | -0.00032 | -0.00227 | -0.0112
-0.44 | 1.3e-05 | -0.001685 | -0.0075
-0.43 | 0.0005705 | 0.000275 | 5e-05
-0.42 | 0.001097 | 0.00262 | 0.0059
-0.41 | 0.001798 | 0.004915 | 0.01385
-0.4 | 0.002962 | 0.0085 | 0.027
-0.39 | 0.004451 | 0.01263 | 0.0447
-0.38 | 0.0063295 | 0.019695 | 0.06705
-0.37 | 0.0089795 | 0.028715 | 0.09775
-0.36 | 0.0145555 | 0.04014 | 0.14495
-0.35 | 0.020104 | 0.05724 | 0.212
-0.34 | 0.02587 | 0.08091 | 0.2982
-0.33 | 0.036255 | 0.11272 | 0.42675
-0.32 | 0.050165 | 0.1665 | 0.597
-0.31 | 0.06949 | 0.22846 | 0.83665
-0.3 | 0.095515 | 0.30815 | 1.1522
-0.29 | 0.13139 | 0.42585 | 1.6008
-0.28 | 0.196065 | 0.5795 | 2.2316
-0.27 | 0.26704 | 0.8 | 3.0245
-0.26 | 0.34565 | 1.1019 | 4.133
-0.25 | 0.4749 | 1.5478 | 5.6055
-0.24 | 0.6521 | 2.0825 | 7.7115
-0.23 | 0.8906 | 2.7795 | 10.591
-0.22 | 1.2085 | 3.758 | 14.186
-0.21 | 1.69075 | 5.055 | 18.799
-0.2 | 2.2829 | 6.815 | 25.11
-0.19 | 3.0395 | 9.2925 | 33.455
-0.18 | 4.095 | 12.428 | 44.195
-0.17 | 5.473 | 16.36 | 57.235
-0.16 | 7.262 | 21.49 | 72.91
-0.15 | 9.759 | 28.345 | 94.235
-0.14 | 12.9665 | 37.385 | 120.37
-0.13 | 17.0625 | 48.24 | 147.21
-0.12 | 22.475 | 61.735 | 178.6
-0.11 | 29.645 | 79.035 | 217.5
-0.1 | 38.48 | 100.605 | 259.6
-0.09 | 49.18 | 125.065 | 301.4
-0.08 | 62.645 | 152.435 | 347.6
-0.07 | 77.85 | 186.45 | 389.6
-0.06 | 97.335 | 225.6 | 439.4
-0.05 | 118.135 | 265.8 | 492.45
-0.04 | 142.1 | 310.5 | 534.95
-0.03 | 172.15 | 355.4 | 583.8
-0.02 | 203.4 | 402.95 | 628.75
-0.01 | 236.4 | 455.95 | 676.1
0 | 267.6 | 503.05 | 721.2
0.01 | 298 | 540.9 | 754.5
0.02 | 332.05 | 593.55 | 790.5
0.03 | 363.9 | 644.1 | 827
0.04 | 389.85 | 679.25 | 857.5
0.05 | 414.45 | 719.45 | 887
0.06 | 438.45 | 761 | 918.5
0.07 | 455.25 | 795 | 945.5
0.08 | 464.45 | 815.5 | 959.5
0.09 | 471 | 850.5 | 982
0.1 | 472.45 | 883.5 | 1012.5
0.11 | 476.6 | 903 | 1033.5
0.12 | 480.5 | 932.5 | 1047
0.13 | 473 | 947.5 | 1048
0.14 | 461 | 960 | 1061
0.15 | 448.5 | 990 | 1089
0.16 | 434.5 | 1001.5 | 1097
0.17 | 413 | 995.5 | 1097
0.18 | 398.5 | 1012 | 1102
0.19 | 387.5 | 1033.5 | 1109
0.2 | 371.5 | 1041 | 1123
0.21 | 349 | 1049.5 | 1126
0.22 | 322.5 | 1046 | 1120
0.23 | 305.5 | 1049.5 | 1124
0.24 | 298 | 1065.5 | 1134.5
0.25 | 280.5 | 1063.5 | 1137
0.26 | 261 | 1059 | 1134.5
0.27 | 250.5 | 1053.5 | 1117.5
0.28 | 224 | 1054.5 | 1117
0.29 | 206.5 | 1064 | 1133
0.3 | 204 | 1052.5 | 1120
0.31 | 190 | 1037 | 1110.5
0.32 | 192 | 1037.5 | 1106.5
0.33 | 169.5 | 1038.5 | 1099.5
0.34 | 138 | 1026.5 | 1094
0.35 | 147 | 1018 | 1085.5
0.36 | 146.5 | 1001 | 1080
0.37 | 133.5 | 991 | 1070.5
0.38 | 115 | 985.5 | 1055.5
0.39 | 107.5 | 966 | 1044
0.4 | 109.5 | 954.5 | 1037
0.41 | 116.5 | 940.5 | 1017.5
0.42 | 98 | 924 | 1009
0.43 | 73.5 | 904 | 1002.5
0.44 | 85.5 | 884 | 981.5
0.45 | 87.5 | 866 | 968.5
0.46 | 86.5 | 843 | 946.5
0.47 | 69 | 820.5 | 932
0.48 | 55.5 | 799.5 | 921
0.49 | 73.5 | 776.5 | 890
0.5 | 81 | 765 | 872