## IDS-VDS Characteristic (mA-mm)
VGS (V) | VDS = 0.100 V | VDS = 0.500 V | VDS = 0.900 V
-0.75 | 0.0008124 | 0.003955 | 0.014553
-0.74 | 0.0007702 | 0.0037982 | 0.014064
-0.73 | 0.0007253 | 0.0036474 | 0.013563
-0.72 | 0.0006854 | 0.003497 | 0.01315
-0.71 | 0.0006564 | 0.0033514 | 0.012748
-0.7 | 0.0006223 | 0.0032216 | 0.012294
-0.69 | 0.000588 | 0.0030957 | 0.01194
-0.68 | 0.0005636 | 0.002991 | 0.011519
-0.67 | 0.0005376 | 0.0028535 | 0.011238
-0.66 | 0.0005119 | 0.0027281 | 0.010828
-0.65 | 0.00048731 | 0.0026187 | 0.010403
-0.64 | 0.00046018 | 0.0025277 | 0.010085
-0.63 | 0.00043718 | 0.0024351 | 0.009757
-0.62 | 0.00041592 | 0.0023344 | 0.009481
-0.61 | 0.00039418 | 0.0022484 | 0.009132
-0.6 | 0.00037531 | 0.0021594 | 0.008806
-0.59 | 0.00035476 | 0.0020641 | 0.008514
-0.58 | 0.00033758 | 0.0019879 | 0.008277
-0.57 | 0.0003192 | 0.0019082 | 0.007959
-0.56 | 0.00030599 | 0.0018268 | 0.007658
-0.55 | 0.00029024 | 0.0017631 | 0.007423
-0.54 | 0.00027503 | 0.0016917 | 0.007149
-0.53 | 0.00026119 | 0.0016234 | 0.006955
-0.52 | 0.00024766 | 0.0015483 | 0.006685
-0.51 | 0.00023705 | 0.0014994 | 0.006492
-0.5 | 0.00022765 | 0.0014369 | 0.006272
-0.49 | 0.00021588 | 0.0013853 | 0.006084
-0.48 | 0.00020652 | 0.0013349 | 0.005871
-0.47 | 0.00019925 | 0.0012946 | 0.005726
-0.46 | 0.00019284 | 0.0012625 | 0.005585
-0.45 | 0.00019034 | 0.0012292 | 0.005432
-0.44 | 0.00018891 | 0.0012098 | 0.005334
-0.43 | 0.00019373 | 0.001204 | 0.005297
-0.42 | 0.00020214 | 0.0012164 | 0.005327
-0.41 | 0.00021717 | 0.001249 | 0.005436
-0.4 | 0.00024078 | 0.001316 | 0.005617
-0.39 | 0.00027711 | 0.0014184 | 0.005993
-0.38 | 0.0003306 | 0.0015792 | 0.006566
-0.37 | 0.00040764 | 0.001815 | 0.007412
-0.36 | 0.00051692 | 0.002161 | 0.008643
-0.35 | 0.0007064 | 0.0026577 | 0.01046
-0.34 | 0.0009319 | 0.0033633 | 0.013087
-0.33 | 0.0012441 | 0.0043356 | 0.016746
-0.32 | 0.0016701 | 0.005769 | 0.021779
-0.31 | 0.0022676 | 0.007685 | 0.02907
-0.3 | 0.0030979 | 0.01033 | 0.039131
-0.29 | 0.0042452 | 0.014023 | 0.053058
-0.28 | 0.005898 | 0.019063 | 0.07266
-0.27 | 0.008101 | 0.02612 | 0.09981
-0.26 | 0.011097 | 0.035528 | 0.13632
-0.25 | 0.015171 | 0.048683 | 0.1857
-0.24 | 0.020789 | 0.06746 | 0.25451
-0.23 | 0.028481 | 0.0921 | 0.34596
-0.22 | 0.03897 | 0.12488 | 0.47102
-0.21 | 0.053125 | 0.16985 | 0.638
-0.2 | 0.07413 | 0.23041 | 0.8633
-0.19 | 0.10055 | 0.3113 | 1.1611
-0.18 | 0.13666 | 0.41994 | 1.5617
-0.17 | 0.18418 | 0.5654 | 2.0791
-0.16 | 0.24884 | 0.762 | 2.751
-0.15 | 0.33457 | 1.0124 | 3.5846
-0.14 | 0.45003 | 1.3468 | 4.6866
-0.13 | 0.6019 | 1.7896 | 6.052
-0.12 | 0.8029 | 2.3458 | 7.748
-0.11 | 1.0651 | 3.0509 | 9.748
-0.1 | 1.4126 | 3.9796 | 12.176
-0.09 | 1.8617 | 5.1431 | 15.029
-0.08 | 2.4247 | 6.561 | 18.326
-0.07 | 3.1451 | 8.31 | 22.031
-0.06 | 4.0243 | 10.36 | 26.242
-0.05 | 5.1412 | 12.889 | 30.983
-0.04 | 6.44 | 15.821 | 36.17
-0.03 | 8.07 | 19.197 | 41.849
-0.02 | 9.965 | 23.051 | 47.869
-0.01 | 12.188 | 27.441 | 54.435
0 | 14.75 | 32.272 | 61.59
0.01 | 17.601 | 37.603 | 68.94
0.02 | 20.815 | 43.372 | 76.6
0.03 | 24.293 | 49.566 | 84.82
0.04 | 28.12 | 56.253 | 93.16
0.05 | 32.153 | 63.19 | 101.94
0.06 | 36.42 | 70.71 | 110.96
0.07 | 40.944 | 78.53 | 120.35
0.08 | 45.525 | 86.66 | 129.91
0.09 | 50.205 | 94.93 | 139.54
0.1 | 54.953 | 103.63 | 149.57
0.11 | 59.61 | 112.58 | 159.68
0.12 | 64.47 | 121.78 | 170.08
0.13 | 69.2 | 131.12 | 180.47
0.14 | 73.77 | 140.52 | 191.08
0.15 | 78.21 | 150.33 | 201.74
0.16 | 82.62 | 160.25 | 212.66
0.17 | 86.89 | 170.2 | 223.52
0.18 | 91.02 | 180.4 | 234.38
0.19 | 94.95 | 190.44 | 245.48
0.2 | 98.52 | 200.82 | 256.62
0.21 | 101.98 | 211.34 | 267.88
0.22 | 105.33 | 221.76 | 279.12
0.23 | 108.49 | 232.18 | 290.18
0.24 | 111.68 | 242.66 | 301.51
0.25 | 114.44 | 253.32 | 312.82
0.26 | 116.95 | 263.86 | 324.05
0.27 | 119.31 | 274.33 | 335.17
0.28 | 121.64 | 284.77 | 346.36
0.29 | 123.98 | 295.35 | 357.47
0.3 | 126.13 | 305.87 | 368.79
0.31 | 128.07 | 316.28 | 379.91
0.32 | 129.78 | 326.7 | 390.74
0.33 | 131.47 | 336.9 | 401.85
0.34 | 133 | 347.14 | 412.78
0.35 | 134.69 | 357.3 | 423.63
0.36 | 136.05 | 367.31 | 434.42
0.37 | 137.07 | 377.34 | 444.96
0.38 | 138.51 | 387.06 | 455.65
0.39 | 139.67 | 396.77 | 466.11
0.4 | 140.9 | 406.31 | 476.4
0.41 | 141.86 | 415.69 | 486.66
0.42 | 142.61 | 424.95 | 496.69
0.43 | 143.66 | 433.99 | 506.72
0.44 | 144.66 | 442.84 | 516.6
0.45 | 145.42 | 451.58 | 526.26
0.46 | 145.95 | 460.11 | 535.72
0.47 | 146.81 | 468.24 | 545.11
0.48 | 147.71 | 476.29 | 554.25
0.49 | 148.38 | 484.08 | 563.28
0.5 | 148.73 | 491.67 | 572

## Tranconductance (mS-mm)
VGS (V) | VDS = 0.100 V | VDS = 0.500 V | VDS = 0.900 V
-0.75 | -0.00422 | -0.01568 | -0.0489
-0.74 | -0.004355 | -0.01538 | -0.0495
-0.73 | -0.00424 | -0.01506 | -0.0457
-0.72 | -0.003445 | -0.0148 | -0.04075
-0.71 | -0.003155 | -0.01377 | -0.0428
-0.7 | -0.00342 | -0.012785 | -0.0404
-0.69 | -0.002935 | -0.01153 | -0.03875
-0.68 | -0.00252 | -0.01211 | -0.0351
-0.67 | -0.002585 | -0.013145 | -0.03455
-0.66 | -0.0025145 | -0.01174 | -0.04175
-0.65 | -0.002586 | -0.01002 | -0.03715
-0.64 | -0.0025065 | -0.00918 | -0.0323
-0.63 | -0.002213 | -0.009665 | -0.0302
-0.62 | -0.00215 | -0.009335 | -0.03125
-0.61 | -0.0020305 | -0.00875 | -0.03375
-0.6 | -0.001971 | -0.009215 | -0.0309
-0.59 | -0.0018865 | -0.008575 | -0.02645
-0.58 | -0.001778 | -0.007795 | -0.02775
-0.57 | -0.0015795 | -0.008055 | -0.03095
-0.56 | -0.001448 | -0.007255 | -0.0268
-0.55 | -0.001548 | -0.006755 | -0.02545
-0.54 | -0.0014525 | -0.006985 | -0.0234
-0.53 | -0.0013685 | -0.00717 | -0.0232
-0.52 | -0.001207 | -0.0062 | -0.02315
-0.51 | -0.0010005 | -0.00557 | -0.02065
-0.5 | -0.0010585 | -0.005705 | -0.0204
-0.49 | -0.0010565 | -0.0051 | -0.02005
-0.48 | -0.0008315 | -0.004535 | -0.0179
-0.47 | -0.000684 | -0.00362 | -0.0143
-0.46 | -0.0004455 | -0.00327 | -0.0147
-0.45 | -0.0001965 | -0.002635 | -0.01255
-0.44 | 0.0001695 | -0.00126 | -0.00675
-0.43 | 0.0006615 | 0.00033 | -0.00035
-0.42 | 0.001172 | 0.00225 | 0.00695
-0.41 | 0.001932 | 0.00498 | 0.0145
-0.4 | 0.002997 | 0.00847 | 0.02785
-0.39 | 0.004491 | 0.01316 | 0.04745
-0.38 | 0.0065265 | 0.01983 | 0.07095
-0.37 | 0.009316 | 0.02909 | 0.10385
-0.36 | 0.014938 | 0.042135 | 0.1524
-0.35 | 0.020749 | 0.060115 | 0.2222
-0.34 | 0.026885 | 0.083895 | 0.3143
-0.33 | 0.03691 | 0.120285 | 0.4346
-0.32 | 0.051175 | 0.16747 | 0.6162
-0.31 | 0.07139 | 0.22805 | 0.8676
-0.3 | 0.09888 | 0.3169 | 1.1994
-0.29 | 0.140005 | 0.43665 | 1.67645
-0.28 | 0.19279 | 0.60485 | 2.3376
-0.27 | 0.25995 | 0.82325 | 3.183
-0.26 | 0.3535 | 1.12815 | 4.2945
-0.25 | 0.4846 | 1.5966 | 5.9095
-0.24 | 0.6655 | 2.17085 | 8.013
-0.23 | 0.90905 | 2.871 | 10.8255
-0.22 | 1.2322 | 3.8875 | 14.602
-0.21 | 1.758 | 5.2765 | 19.614
-0.2 | 2.37125 | 7.0725 | 26.155
-0.19 | 3.1265 | 9.4765 | 34.92
-0.18 | 4.1815 | 12.705 | 45.9
-0.17 | 5.609 | 17.103 | 59.465
-0.16 | 7.5195 | 22.35 | 75.275
-0.15 | 10.0595 | 29.24 | 96.78
-0.14 | 13.3665 | 38.86 | 123.37
-0.13 | 17.6435 | 49.95 | 153.07
-0.12 | 23.16 | 63.065 | 184.8
-0.11 | 30.485 | 81.69 | 221.4
-0.1 | 39.83 | 104.61 | 264.05
-0.09 | 50.605 | 129.07 | 307.5
-0.08 | 64.17 | 158.345 | 350.1
-0.07 | 79.98 | 189.95 | 395.8
-0.06 | 99.805 | 228.95 | 447.6
-0.05 | 120.785 | 273.05 | 496.4
-0.04 | 146.44 | 315.4 | 543.3
-0.03 | 176.25 | 361.5 | 584.95
-0.02 | 205.9 | 412.2 | 629.3
-0.01 | 239.25 | 461.05 | 686.05
0 | 270.65 | 508.1 | 725.25
0.01 | 303.25 | 555 | 750.5
0.02 | 334.6 | 598.15 | 794
0.03 | 365.25 | 644.05 | 828
0.04 | 393 | 681.2 | 856
0.05 | 415 | 722.85 | 890
0.06 | 439.55 | 767 | 920.5
0.07 | 455.25 | 797.5 | 947.5
0.08 | 463.05 | 820 | 959.5
0.09 | 471.4 | 848.5 | 983
0.1 | 470.25 | 882.5 | 1007
0.11 | 475.85 | 907.5 | 1025.5
0.12 | 479.5 | 927 | 1039.5
0.13 | 465 | 937 | 1050
0.14 | 450.5 | 960.5 | 1063.5
0.15 | 442.5 | 986.5 | 1079
0.16 | 434 | 993.5 | 1089
0.17 | 420 | 1007.5 | 1086
0.18 | 403 | 1012 | 1098
0.19 | 375 | 1021 | 1112
0.2 | 351.5 | 1045 | 1120
0.21 | 340.5 | 1047 | 1125
0.22 | 325.5 | 1042 | 1115
0.23 | 317.5 | 1045 | 1119.5
0.24 | 297.5 | 1057 | 1132
0.25 | 263.5 | 1060 | 1127
0.26 | 243.5 | 1050.5 | 1117.5
0.27 | 234.5 | 1045.5 | 1115.5
0.28 | 233.5 | 1051 | 1115
0.29 | 224.5 | 1055 | 1121.5
0.3 | 204.5 | 1046.5 | 1122
0.31 | 182.5 | 1041.5 | 1097.5
0.32 | 170 | 1031 | 1097
0.33 | 161 | 1022 | 1102
0.34 | 161 | 1020 | 1089
0.35 | 152.5 | 1008.5 | 1082
0.36 | 119 | 1002 | 1066.5
0.37 | 123 | 987.5 | 1061.5
0.38 | 130 | 971.5 | 1057.5
0.39 | 119.5 | 962.5 | 1037.5
0.4 | 109.5 | 946 | 1027.5
0.41 | 85.5 | 932 | 1014.5
0.42 | 90 | 915 | 1003
0.43 | 102.5 | 894.5 | 995.5
0.44 | 88 | 879.5 | 977
0.45 | 64.5 | 863.5 | 956
0.46 | 69.5 | 833 | 942.5
0.47 | 88 | 809 | 926.5
0.48 | 78.5 | 792 | 908.5
0.49 | 51 | 769 | 887.5
0.5 | 35 | 759 | 872