## IDS-VDS Characteristic (mA-mm)
VGS (V) | VDS = 0.100 V | VDS = 0.500 V | VDS = 0.900 V
-0.75 | 0.0008308 | 0.0039924 | 0.01449
-0.74 | 0.0007949 | 0.0038537 | 0.014007
-0.73 | 0.0007619 | 0.0037004 | 0.013612
-0.72 | 0.0007227 | 0.0035621 | 0.013169
-0.71 | 0.0006922 | 0.0034101 | 0.012662
-0.7 | 0.0006557 | 0.0032606 | 0.012303
-0.69 | 0.0006186 | 0.0031436 | 0.01188
-0.68 | 0.0005966 | 0.003026 | 0.011396
-0.67 | 0.0005638 | 0.0029123 | 0.011101
-0.66 | 0.0005416 | 0.002788 | 0.01078
-0.65 | 0.0005116 | 0.0026707 | 0.01042
-0.64 | 0.00048518 | 0.0025802 | 0.01013
-0.63 | 0.00046335 | 0.00248 | 0.00975
-0.62 | 0.00044142 | 0.0023834 | 0.009395
-0.61 | 0.00041776 | 0.0022711 | 0.009174
-0.6 | 0.0003992 | 0.0022086 | 0.008863
-0.59 | 0.00037227 | 0.0021099 | 0.008536
-0.58 | 0.00035834 | 0.0020255 | 0.008332
-0.57 | 0.00033714 | 0.0019529 | 0.008041
-0.56 | 0.0003207 | 0.0018731 | 0.007796
-0.55 | 0.00030306 | 0.0017975 | 0.007492
-0.54 | 0.00029043 | 0.0017205 | 0.007229
-0.53 | 0.00027864 | 0.0016558 | 0.006968
-0.52 | 0.00026308 | 0.0015932 | 0.006786
-0.51 | 0.00025091 | 0.0015333 | 0.006598
-0.5 | 0.00023842 | 0.0014604 | 0.006296
-0.49 | 0.00022825 | 0.0014214 | 0.006108
-0.48 | 0.00021792 | 0.0013631 | 0.00595
-0.47 | 0.00021046 | 0.0013149 | 0.005797
-0.46 | 0.00020559 | 0.0012767 | 0.005609
-0.45 | 0.00020118 | 0.0012544 | 0.005493
-0.44 | 0.00019886 | 0.0012303 | 0.005405
-0.43 | 0.0002023 | 0.0012202 | 0.005341
-0.42 | 0.00020932 | 0.0012332 | 0.005367
-0.41 | 0.00022228 | 0.0012666 | 0.005468
-0.4 | 0.00024383 | 0.0013267 | 0.005665
-0.39 | 0.00027948 | 0.0014177 | 0.005999
-0.38 | 0.0003312 | 0.0015776 | 0.006555
-0.37 | 0.00040655 | 0.0018155 | 0.007341
-0.36 | 0.00051418 | 0.0021372 | 0.008574
-0.35 | 0.0006945 | 0.0026182 | 0.010285
-0.34 | 0.0009136 | 0.0032943 | 0.012786
-0.33 | 0.0012126 | 0.004237 | 0.016307
-0.32 | 0.0016327 | 0.0055682 | 0.021311
-0.31 | 0.0022042 | 0.007562 | 0.028245
-0.3 | 0.0030175 | 0.010152 | 0.03814
-0.29 | 0.0041232 | 0.01368 | 0.051762
-0.28 | 0.005663 | 0.018636 | 0.07069
-0.27 | 0.008033 | 0.025439 | 0.09646
-0.26 | 0.010973 | 0.034807 | 0.13201
-0.25 | 0.014964 | 0.0473 | 0.18097
-0.24 | 0.020517 | 0.06563 | 0.2455
-0.23 | 0.028091 | 0.08931 | 0.33666
-0.22 | 0.038349 | 0.12168 | 0.45764
-0.21 | 0.052202 | 0.16415 | 0.6199
-0.2 | 0.07231 | 0.22363 | 0.8379
-0.19 | 0.09849 | 0.30289 | 1.1322
-0.18 | 0.13344 | 0.40979 | 1.5122
-0.17 | 0.1804 | 0.55203 | 2.019
-0.16 | 0.24301 | 0.7386 | 2.6666
-0.15 | 0.32699 | 0.987 | 3.5015
-0.14 | 0.43978 | 1.3094 | 4.5631
-0.13 | 0.5881 | 1.7408 | 5.918
-0.12 | 0.785 | 2.2923 | 7.565
-0.11 | 1.0431 | 2.995 | 9.577
-0.1 | 1.3789 | 3.8987 | 11.919
-0.09 | 1.8162 | 5.0068 | 14.772
-0.08 | 2.3724 | 6.423 | 18.039
-0.07 | 3.0754 | 8.128 | 21.747
-0.06 | 3.9584 | 10.208 | 25.998
-0.05 | 5.0662 | 12.686 | 30.629
-0.04 | 6.339 | 15.593 | 35.916
-0.03 | 7.948 | 18.955 | 41.587
-0.02 | 9.839 | 22.799 | 47.722
-0.01 | 12.06 | 27.168 | 54.323
0 | 14.578 | 31.991 | 61.52
0.01 | 17.469 | 37.345 | 68.86
0.02 | 20.637 | 43.169 | 76.7
0.03 | 24.19 | 49.552 | 85.05
0.04 | 28.03 | 56.192 | 93.64
0.05 | 32.081 | 63.25 | 102.52
0.06 | 36.388 | 70.71 | 111.64
0.07 | 40.913 | 78.72 | 121.26
0.08 | 45.584 | 86.93 | 130.98
0.09 | 50.366 | 95.45 | 140.9
0.1 | 55.217 | 104.42 | 150.9
0.11 | 59.95 | 113.34 | 161.42
0.12 | 64.9 | 122.8 | 172.04
0.13 | 69.71 | 132.32 | 182.67
0.14 | 74.35 | 142.08 | 193.56
0.15 | 78.89 | 151.98 | 204.39
0.16 | 83.55 | 162.14 | 215.56
0.17 | 87.93 | 172.32 | 226.71
0.18 | 92.14 | 182.7 | 238.01
0.19 | 96.03 | 193.08 | 249.32
0.2 | 99.83 | 203.55 | 260.58
0.21 | 103.47 | 214.34 | 272.15
0.22 | 106.97 | 224.99 | 283.65
0.23 | 110.29 | 235.68 | 295.03
0.24 | 113.44 | 246.55 | 306.46
0.25 | 116.25 | 257.18 | 318.15
0.26 | 119.01 | 268.14 | 329.54
0.27 | 121.36 | 278.9 | 341
0.28 | 123.86 | 289.58 | 352.54
0.29 | 126.31 | 300.32 | 363.74
0.3 | 128.53 | 311.07 | 375.32
0.31 | 130.49 | 321.78 | 386.68
0.32 | 132.24 | 332.36 | 397.92
0.33 | 133.82 | 342.97 | 409.14
0.34 | 135.64 | 353.26 | 420.19
0.35 | 137.51 | 363.64 | 431.28
0.36 | 138.75 | 373.91 | 442.19
0.37 | 139.92 | 384.1 | 453.13
0.38 | 141.32 | 394.19 | 463.71
0.39 | 142.54 | 403.9 | 474.41
0.4 | 143.94 | 413.6 | 484.89
0.41 | 144.74 | 423.23 | 495.25
0.42 | 145.59 | 432.69 | 505.66
0.43 | 146.73 | 442 | 515.45
0.44 | 147.79 | 450.85 | 525.52
0.45 | 148.54 | 459.63 | 535.34
0.46 | 149.13 | 468.33 | 544.95
0.47 | 149.98 | 476.75 | 554.42
0.48 | 150.85 | 484.8 | 563.54
0.49 | 151.72 | 492.69 | 572.3
0.5 | 152 | 500.37 | 581.4

## Tranconductance (mS-mm)
VGS (V) | VDS = 0.100 V | VDS = 0.500 V | VDS = 0.900 V
-0.75 | -0.00359 | -0.01387 | -0.0483
-0.74 | -0.003445 | -0.0146 | -0.0439
-0.73 | -0.00361 | -0.01458 | -0.0419
-0.72 | -0.003485 | -0.014515 | -0.0475
-0.71 | -0.00335 | -0.015075 | -0.0433
-0.7 | -0.00368 | -0.013325 | -0.0391
-0.69 | -0.002955 | -0.01173 | -0.04535
-0.68 | -0.00274 | -0.011565 | -0.03895
-0.67 | -0.00275 | -0.0119 | -0.0308
-0.66 | -0.00261 | -0.01208 | -0.03405
-0.65 | -0.002821 | -0.01039 | -0.0325
-0.64 | -0.0024125 | -0.009535 | -0.0335
-0.63 | -0.002188 | -0.00984 | -0.03675
-0.62 | -0.0022795 | -0.010445 | -0.0288
-0.61 | -0.002111 | -0.00874 | -0.0266
-0.6 | -0.0022745 | -0.00806 | -0.0319
-0.59 | -0.002043 | -0.009155 | -0.02655
-0.58 | -0.0017565 | -0.00785 | -0.02475
-0.57 | -0.001882 | -0.00762 | -0.0268
-0.56 | -0.001704 | -0.00777 | -0.02745
-0.55 | -0.0015135 | -0.00763 | -0.02835
-0.54 | -0.001221 | -0.007085 | -0.0262
-0.53 | -0.0013675 | -0.006365 | -0.02215
-0.52 | -0.0013865 | -0.006125 | -0.0185
-0.51 | -0.001233 | -0.00664 | -0.0245
-0.5 | -0.001133 | -0.005595 | -0.0245
-0.49 | -0.001025 | -0.004865 | -0.0173
-0.48 | -0.0008895 | -0.005325 | -0.01555
-0.47 | -0.0006165 | -0.00432 | -0.01705
-0.46 | -0.000464 | -0.003025 | -0.0152
-0.45 | -0.0003365 | -0.00232 | -0.0102
-0.44 | 5.6e-05 | -0.00171 | -0.0076
-0.43 | 0.000523 | 0.000145 | -0.0019
-0.42 | 0.000999 | 0.00232 | 0.00635
-0.41 | 0.0017255 | 0.004675 | 0.0149
-0.4 | 0.00286 | 0.007555 | 0.02655
-0.39 | 0.0043685 | 0.012545 | 0.0445
-0.38 | 0.0063535 | 0.01989 | 0.0671
-0.37 | 0.009149 | 0.02798 | 0.10095
-0.36 | 0.0143975 | 0.040135 | 0.1472
-0.35 | 0.019971 | 0.057855 | 0.2106
-0.34 | 0.025905 | 0.08094 | 0.3011
-0.33 | 0.035955 | 0.113695 | 0.42625
-0.32 | 0.04958 | 0.16625 | 0.5969
-0.31 | 0.06924 | 0.22919 | 0.84145
-0.3 | 0.09595 | 0.3059 | 1.17585
-0.29 | 0.132275 | 0.4242 | 1.6275
-0.28 | 0.19549 | 0.58795 | 2.2349
-0.27 | 0.2655 | 0.80855 | 3.066
-0.26 | 0.34655 | 1.09305 | 4.2255
-0.25 | 0.4772 | 1.54115 | 5.6745
-0.24 | 0.65635 | 2.1005 | 7.7845
-0.23 | 0.8916 | 2.8025 | 10.607
-0.22 | 1.20555 | 3.742 | 14.162
-0.21 | 1.69805 | 5.0975 | 19.013
-0.2 | 2.3144 | 6.937 | 25.615
-0.19 | 3.0565 | 9.308 | 33.715
-0.18 | 4.0955 | 12.457 | 44.34
-0.17 | 5.4785 | 16.4405 | 57.72
-0.16 | 7.3295 | 21.7485 | 74.125
-0.15 | 9.8385 | 28.54 | 94.825
-0.14 | 13.0555 | 37.69 | 120.825
-0.13 | 17.261 | 49.145 | 150.095
-0.12 | 22.75 | 62.71 | 182.95
-0.11 | 29.695 | 80.32 | 217.7
-0.1 | 38.655 | 100.59 | 259.75
-0.09 | 49.675 | 126.215 | 306
-0.08 | 62.96 | 156.06 | 348.75
-0.07 | 79.3 | 189.25 | 397.95
-0.06 | 99.54 | 227.9 | 444.1
-0.05 | 119.03 | 269.25 | 495.9
-0.04 | 144.09 | 313.45 | 547.9
-0.03 | 175 | 360.3 | 590.3
-0.02 | 205.6 | 410.65 | 636.8
-0.01 | 236.95 | 459.6 | 689.9
0 | 270.45 | 508.85 | 726.85
0.01 | 302.95 | 558.9 | 759
0.02 | 336.05 | 610.35 | 809.5
0.03 | 369.65 | 651.15 | 847
0.04 | 394.55 | 684.9 | 873.5
0.05 | 417.9 | 725.9 | 900
0.06 | 441.6 | 773.5 | 937
0.07 | 459.8 | 811 | 967
0.08 | 472.65 | 836.5 | 982
0.09 | 481.65 | 874.5 | 996
0.1 | 479.2 | 894.5 | 1026
0.11 | 484.15 | 919 | 1057
0.12 | 488 | 949 | 1062.5
0.13 | 472.5 | 964 | 1076
0.14 | 459 | 983 | 1086
0.15 | 460 | 1003 | 1100
0.16 | 452 | 1017 | 1116
0.17 | 429.5 | 1028 | 1122.5
0.18 | 405 | 1038 | 1130.5
0.19 | 384.5 | 1042.5 | 1128.5
0.2 | 372 | 1063 | 1141.5
0.21 | 357 | 1072 | 1153.5
0.22 | 341 | 1067 | 1144
0.23 | 323.5 | 1078 | 1140.5
0.24 | 298 | 1075 | 1156
0.25 | 278.5 | 1079.5 | 1154
0.26 | 255.5 | 1086 | 1142.5
0.27 | 242.5 | 1072 | 1150
0.28 | 247.5 | 1071 | 1137
0.29 | 233.5 | 1074.5 | 1139
0.3 | 209 | 1073 | 1147
0.31 | 185.5 | 1064.5 | 1130
0.32 | 166.5 | 1059.5 | 1123
0.33 | 170 | 1045 | 1113.5
0.34 | 184.5 | 1033.5 | 1107
0.35 | 155.5 | 1032.5 | 1100
0.36 | 120.5 | 1023 | 1092.5
0.37 | 128.5 | 1014 | 1076
0.38 | 131 | 990 | 1064
0.39 | 131 | 970.5 | 1059
0.4 | 110 | 966.5 | 1042
0.41 | 82.5 | 954.5 | 1038.5
0.42 | 99.5 | 938.5 | 1010
0.43 | 110 | 908 | 993
0.44 | 90.5 | 881.5 | 994.5
0.45 | 67 | 874 | 971.5
0.46 | 72 | 856 | 954
0.47 | 86 | 823.5 | 929.5
0.48 | 87 | 797 | 894
0.49 | 57.5 | 778.5 | 893
0.5 | 28 | 768 | 910