## IDS-VDS Characteristic (mA-mm)
VGS (V) | VDS = 0.100 V | VDS = 0.500 V | VDS = 0.900 V
-0.75 | 0.0008173 | 0.0038388 | 0.01367
-0.74 | 0.0007744 | 0.0037069 | 0.013329
-0.73 | 0.0007418 | 0.0035826 | 0.012889
-0.72 | 0.0007039 | 0.0034231 | 0.012518
-0.71 | 0.0006679 | 0.0032938 | 0.012138
-0.7 | 0.0006346 | 0.0031769 | 0.011708
-0.69 | 0.0006129 | 0.003047 | 0.01134
-0.68 | 0.0005847 | 0.0029357 | 0.010963
-0.67 | 0.0005524 | 0.0028126 | 0.010644
-0.66 | 0.0005309 | 0.0027101 | 0.01031
-0.65 | 0.0005059 | 0.0025881 | 0.009885
-0.64 | 0.00047881 | 0.0025092 | 0.009602
-0.63 | 0.00045734 | 0.0024218 | 0.009325
-0.62 | 0.0004333 | 0.0023311 | 0.008982
-0.61 | 0.00041098 | 0.002233 | 0.00871
-0.6 | 0.00039413 | 0.0021503 | 0.008442
-0.59 | 0.0003748 | 0.0020676 | 0.008183
-0.58 | 0.00035486 | 0.0019819 | 0.007895
-0.57 | 0.00033719 | 0.0018939 | 0.007646
-0.56 | 0.00031888 | 0.0018268 | 0.007375
-0.55 | 0.00030706 | 0.0017585 | 0.007124
-0.54 | 0.00029058 | 0.0016688 | 0.006885
-0.53 | 0.0002803 | 0.0016151 | 0.006692
-0.52 | 0.00026388 | 0.0015512 | 0.006432
-0.51 | 0.00025129 | 0.0014952 | 0.006206
-0.5 | 0.00024011 | 0.0014353 | 0.005957
-0.49 | 0.0002318 | 0.0013806 | 0.005822
-0.48 | 0.00021826 | 0.0013379 | 0.005691
-0.47 | 0.00020844 | 0.0012965 | 0.005478
-0.46 | 0.00020576 | 0.001264 | 0.005351
-0.45 | 0.00020177 | 0.0012228 | 0.005269
-0.44 | 0.00019876 | 0.0012097 | 0.005211
-0.43 | 0.0002037 | 0.0012062 | 0.005168
-0.42 | 0.0002098 | 0.0012118 | 0.005197
-0.41 | 0.00022195 | 0.0012403 | 0.005291
-0.4 | 0.00024562 | 0.0013062 | 0.005532
-0.39 | 0.00028081 | 0.0014077 | 0.005838
-0.38 | 0.00033334 | 0.001568 | 0.006434
-0.37 | 0.00040879 | 0.0018091 | 0.007265
-0.36 | 0.00051538 | 0.0021428 | 0.008481
-0.35 | 0.0006992 | 0.0026203 | 0.010279
-0.34 | 0.0009183 | 0.0033155 | 0.012803
-0.33 | 0.0012214 | 0.0042739 | 0.016413
-0.32 | 0.0016454 | 0.0056258 | 0.021521
-0.31 | 0.0022224 | 0.007626 | 0.028658
-0.3 | 0.0030481 | 0.010249 | 0.038625
-0.29 | 0.0041615 | 0.013864 | 0.052423
-0.28 | 0.005774 | 0.018781 | 0.07154
-0.27 | 0.007939 | 0.025817 | 0.0975
-0.26 | 0.010855 | 0.035191 | 0.13388
-0.25 | 0.014885 | 0.048071 | 0.18312
-0.24 | 0.020322 | 0.06648 | 0.24967
-0.23 | 0.027941 | 0.09088 | 0.34296
-0.22 | 0.038196 | 0.12324 | 0.46394
-0.21 | 0.052035 | 0.16773 | 0.6299
-0.2 | 0.07277 | 0.22609 | 0.8493
-0.19 | 0.09847 | 0.30685 | 1.1467
-0.18 | 0.13398 | 0.41432 | 1.5416
-0.17 | 0.18096 | 0.55855 | 2.0494
-0.16 | 0.24364 | 0.7518 | 2.7008
-0.15 | 0.32899 | 1.0016 | 3.5497
-0.14 | 0.44129 | 1.3322 | 4.6497
-0.13 | 0.5956 | 1.7559 | 6.012
-0.12 | 0.789 | 2.3148 | 7.649
-0.11 | 1.0522 | 3.0305 | 9.681
-0.1 | 1.3925 | 3.9309 | 12.112
-0.09 | 1.8319 | 5.0927 | 14.947
-0.08 | 2.3965 | 6.496 | 18.302
-0.07 | 3.1046 | 8.233 | 21.997
-0.06 | 3.9905 | 10.31 | 26.294
-0.05 | 5.0962 | 12.841 | 31.059
-0.04 | 6.397 | 15.686 | 36.288
-0.03 | 7.973 | 19.147 | 42.032
-0.02 | 9.907 | 23.019 | 48.227
-0.01 | 12.139 | 27.37 | 54.848
0 | 14.707 | 32.346 | 62.07
0.01 | 17.604 | 37.708 | 69.54
0.02 | 20.794 | 43.505 | 77.4
0.03 | 24.361 | 49.908 | 85.75
0.04 | 28.2 | 56.666 | 94.28
0.05 | 32.295 | 63.83 | 103.31
0.06 | 36.604 | 71.38 | 112.6
0.07 | 41.192 | 79.29 | 122.16
0.08 | 45.864 | 87.57 | 131.8
0.09 | 50.628 | 96.21 | 141.9
0.1 | 55.503 | 104.99 | 152.05
0.11 | 60.19 | 114.18 | 162.46
0.12 | 65.2 | 123.5 | 173.28
0.13 | 70.08 | 133.17 | 183.78
0.14 | 74.82 | 142.94 | 194.74
0.15 | 79.42 | 152.88 | 205.72
0.16 | 83.9 | 163.13 | 216.88
0.17 | 88.25 | 173.28 | 228.15
0.18 | 92.44 | 183.66 | 239.35
0.19 | 96.54 | 194.17 | 250.71
0.2 | 100.28 | 204.76 | 262.07
0.21 | 103.95 | 215.4 | 273.67
0.22 | 107.41 | 226.12 | 285
0.23 | 110.72 | 236.9 | 296.51
0.24 | 113.73 | 247.68 | 308.06
0.25 | 116.77 | 258.55 | 319.72
0.26 | 119.54 | 269.24 | 331.24
0.27 | 122.14 | 280.11 | 342.59
0.28 | 124.41 | 290.89 | 354.13
0.29 | 126.69 | 301.62 | 365.59
0.3 | 128.85 | 312.54 | 377.01
0.31 | 130.9 | 323.06 | 388.48
0.32 | 132.9 | 333.77 | 399.58
0.33 | 134.49 | 344.36 | 410.85
0.34 | 136.15 | 354.76 | 422.06
0.35 | 137.72 | 365.09 | 433.09
0.36 | 139.35 | 375.35 | 443.92
0.37 | 140.64 | 385.61 | 454.93
0.38 | 141.9 | 395.64 | 465.59
0.39 | 143.12 | 405.46 | 476.25
0.4 | 144.39 | 415.08 | 486.7
0.41 | 145.6 | 424.7 | 496.92
0.42 | 146.39 | 434.21 | 507.38
0.43 | 147.29 | 443.41 | 517.36
0.44 | 148.25 | 452.46 | 527.33
0.45 | 149.09 | 461.16 | 537.15
0.46 | 150.04 | 469.86 | 546.67
0.47 | 150.61 | 478.2 | 556.15
0.48 | 151.42 | 486.3 | 565.33
0.49 | 152.2 | 494.17 | 574.4
0.5 | 152.82 | 501.83 | 583

## Tranconductance (mS-mm)
VGS (V) | VDS = 0.100 V | VDS = 0.500 V | VDS = 0.900 V
-0.75 | -0.00429 | -0.01319 | -0.0341
-0.74 | -0.003775 | -0.01281 | -0.03905
-0.73 | -0.003525 | -0.01419 | -0.04055
-0.72 | -0.003695 | -0.01444 | -0.03755
-0.71 | -0.003465 | -0.01231 | -0.0405
-0.7 | -0.00275 | -0.01234 | -0.0399
-0.69 | -0.002495 | -0.01206 | -0.03725
-0.68 | -0.003025 | -0.01172 | -0.0348
-0.67 | -0.00269 | -0.01128 | -0.03265
-0.66 | -0.002325 | -0.011225 | -0.03795
-0.65 | -0.0026045 | -0.010045 | -0.0354
-0.64 | -0.002428 | -0.008315 | -0.028
-0.63 | -0.0022755 | -0.008905 | -0.031
-0.62 | -0.002318 | -0.00944 | -0.03075
-0.61 | -0.0019585 | -0.00904 | -0.027
-0.6 | -0.001809 | -0.00827 | -0.02635
-0.59 | -0.0019635 | -0.00842 | -0.02735
-0.58 | -0.0018805 | -0.008685 | -0.02685
-0.57 | -0.001799 | -0.007755 | -0.026
-0.56 | -0.0015065 | -0.00677 | -0.0261
-0.55 | -0.001415 | -0.0079 | -0.0245
-0.54 | -0.001338 | -0.00717 | -0.0216
-0.53 | -0.001335 | -0.00588 | -0.02265
-0.52 | -0.0014505 | -0.005995 | -0.0243
-0.51 | -0.0011885 | -0.005795 | -0.02375
-0.5 | -0.0009745 | -0.00573 | -0.0192
-0.49 | -0.0010925 | -0.00487 | -0.0133
-0.48 | -0.001168 | -0.004205 | -0.0172
-0.47 | -0.000625 | -0.003695 | -0.017
-0.46 | -0.0003335 | -0.003685 | -0.01045
-0.45 | -0.00035 | -0.002715 | -0.007
-0.44 | 9.65e-05 | -0.00083 | -0.00505
-0.43 | 0.000552 | 0.000105 | -0.0007
-0.42 | 0.0009125 | 0.001705 | 0.00615
-0.41 | 0.001791 | 0.00472 | 0.01675
-0.4 | 0.002943 | 0.00837 | 0.02735
-0.39 | 0.004386 | 0.01309 | 0.0451
-0.38 | 0.006399 | 0.02007 | 0.07135
-0.37 | 0.009102 | 0.02874 | 0.10235
-0.36 | 0.0145205 | 0.04056 | 0.1507
-0.35 | 0.020146 | 0.058635 | 0.2161
-0.34 | 0.02611 | 0.08268 | 0.3067
-0.33 | 0.036355 | 0.115515 | 0.4359
-0.32 | 0.05005 | 0.167605 | 0.61225
-0.31 | 0.070135 | 0.23116 | 0.8552
-0.3 | 0.096955 | 0.3119 | 1.18825
-0.29 | 0.136295 | 0.4266 | 1.64575
-0.28 | 0.188875 | 0.59765 | 2.25385
-0.27 | 0.25405 | 0.8205 | 3.117
-0.26 | 0.3473 | 1.1127 | 4.281
-0.25 | 0.47335 | 1.56445 | 5.7895
-0.24 | 0.6528 | 2.14045 | 7.992
-0.23 | 0.8937 | 2.838 | 10.7135
-0.22 | 1.2047 | 3.8425 | 14.347
-0.21 | 1.7287 | 5.1425 | 19.268
-0.2 | 2.32175 | 6.956 | 25.84
-0.19 | 3.0605 | 9.4115 | 34.615
-0.18 | 4.1245 | 12.585 | 45.135
-0.17 | 5.483 | 16.874 | 57.96
-0.16 | 7.4015 | 22.1525 | 75.015
-0.15 | 9.8825 | 29.02 | 97.445
-0.14 | 13.3305 | 37.715 | 123.115
-0.13 | 17.3855 | 49.13 | 149.965
-0.12 | 22.83 | 63.73 | 183.45
-0.11 | 30.175 | 80.805 | 223.15
-0.1 | 38.985 | 103.11 | 263.3
-0.09 | 50.2 | 128.255 | 309.5
-0.08 | 63.635 | 157.015 | 352.5
-0.07 | 79.7 | 190.7 | 399.6
-0.06 | 99.58 | 230.4 | 453.1
-0.05 | 120.325 | 268.8 | 499.7
-0.04 | 143.84 | 315.3 | 548.65
-0.03 | 175.5 | 366.65 | 596.95
-0.02 | 208.3 | 411.15 | 640.8
-0.01 | 240 | 466.35 | 692.15
0 | 273.25 | 516.9 | 734.6
0.01 | 304.35 | 557.95 | 766.5
0.02 | 337.85 | 610 | 810.5
0.03 | 370.3 | 658.05 | 844
0.04 | 396.7 | 696.1 | 878
0.05 | 420.2 | 735.7 | 916
0.06 | 444.85 | 773 | 942.5
0.07 | 463 | 809.5 | 960
0.08 | 471.8 | 846 | 987
0.09 | 481.95 | 871 | 1012.5
0.1 | 478.1 | 898.5 | 1028
0.11 | 484.85 | 925.5 | 1061.5
0.12 | 494.5 | 949.5 | 1066
0.13 | 481 | 972 | 1073
0.14 | 467 | 985.5 | 1097
0.15 | 454 | 1009.5 | 1107
0.16 | 441.5 | 1020 | 1121.5
0.17 | 427 | 1026.5 | 1123.5
0.18 | 414.5 | 1044.5 | 1128
0.19 | 392 | 1055 | 1136
0.2 | 370.5 | 1061.5 | 1148
0.21 | 356.5 | 1068 | 1146.5
0.22 | 338.5 | 1075 | 1142
0.23 | 316 | 1078 | 1153
0.24 | 302.5 | 1082.5 | 1160.5
0.25 | 290.5 | 1078 | 1159
0.26 | 268.5 | 1078 | 1143.5
0.27 | 243.5 | 1082.5 | 1144.5
0.28 | 227.5 | 1075.5 | 1150
0.29 | 222 | 1082.5 | 1144
0.3 | 210.5 | 1072 | 1144.5
0.31 | 202.5 | 1061.5 | 1128.5
0.32 | 179.5 | 1065 | 1118.5
0.33 | 162.5 | 1049.5 | 1124
0.34 | 161.5 | 1036.5 | 1112
0.35 | 160 | 1029.5 | 1093
0.36 | 146 | 1026 | 1092
0.37 | 127.5 | 1014.5 | 1083.5
0.38 | 124 | 992.5 | 1066
0.39 | 124.5 | 972 | 1055.5
0.4 | 124 | 962 | 1033.5
0.41 | 100 | 956.5 | 1034
0.42 | 84.5 | 935.5 | 1022
0.43 | 93 | 912.5 | 997.5
0.44 | 90 | 887.5 | 989.5
0.45 | 89.5 | 870 | 967
0.46 | 76 | 852 | 950
0.47 | 69 | 822 | 933
0.48 | 79.5 | 798.5 | 912.5
0.49 | 70 | 776.5 | 883.5
0.5 | 62 | 766 | 860