## IDS-VDS Characteristic (mA-mm)
VGS (V) | VDS = 0.100 V | VDS = 0.500 V | VDS = 0.900 V
-0.75 | 0.0007408 | 0.0034714 | 0.012132
-0.74 | 0.0006962 | 0.0033501 | 0.011718
-0.73 | 0.0006699 | 0.0032151 | 0.011488
-0.72 | 0.0006393 | 0.0030978 | 0.01109
-0.71 | 0.0006096 | 0.0029684 | 0.01068
-0.7 | 0.0005789 | 0.0028738 | 0.010364
-0.69 | 0.0005552 | 0.0027609 | 0.00999
-0.68 | 0.0005297 | 0.0026718 | 0.009711
-0.67 | 0.0005087 | 0.0025577 | 0.009396
-0.66 | 0.00048109 | 0.0024593 | 0.009124
-0.65 | 0.00046075 | 0.0023438 | 0.008858
-0.64 | 0.00043705 | 0.0022646 | 0.008528
-0.63 | 0.00041504 | 0.0021723 | 0.008244
-0.62 | 0.00039728 | 0.0020861 | 0.007985
-0.61 | 0.00037852 | 0.0020044 | 0.007736
-0.6 | 0.00035898 | 0.0019215 | 0.00749
-0.59 | 0.00034035 | 0.001856 | 0.007249
-0.58 | 0.00032582 | 0.0017791 | 0.007007
-0.57 | 0.00030891 | 0.001709 | 0.006776
-0.56 | 0.00029272 | 0.0016542 | 0.006511
-0.55 | 0.00028072 | 0.00158 | 0.006329
-0.54 | 0.00026522 | 0.001515 | 0.006093
-0.53 | 0.00025307 | 0.0014523 | 0.005895
-0.52 | 0.00024338 | 0.0013929 | 0.005723
-0.51 | 0.00022961 | 0.0013469 | 0.005585
-0.5 | 0.00022014 | 0.0012908 | 0.005388
-0.49 | 0.00021142 | 0.0012458 | 0.005215
-0.48 | 0.00020379 | 0.0012095 | 0.005064
-0.47 | 0.00019727 | 0.0011819 | 0.0049657
-0.46 | 0.00019325 | 0.0011518 | 0.0048492
-0.45 | 0.00018824 | 0.0011281 | 0.0047495
-0.44 | 0.00018783 | 0.0011158 | 0.0046999
-0.43 | 0.00019176 | 0.0011162 | 0.004685
-0.42 | 0.00020158 | 0.0011409 | 0.0047429
-0.41 | 0.00021777 | 0.0011736 | 0.0048587
-0.4 | 0.00024217 | 0.0012484 | 0.0051394
-0.39 | 0.00027954 | 0.0013582 | 0.0055176
-0.38 | 0.00033565 | 0.0015368 | 0.006202
-0.37 | 0.00041428 | 0.0017894 | 0.007088
-0.36 | 0.00052731 | 0.0021519 | 0.008397
-0.35 | 0.0007187 | 0.0026615 | 0.010272
-0.34 | 0.0009487 | 0.0033773 | 0.012991
-0.33 | 0.001261 | 0.0043831 | 0.016808
-0.32 | 0.0017014 | 0.005874 | 0.022118
-0.31 | 0.0022952 | 0.007803 | 0.029424
-0.3 | 0.0031455 | 0.010517 | 0.039949
-0.29 | 0.004291 | 0.01426 | 0.054347
-0.28 | 0.005969 | 0.019397 | 0.07461
-0.27 | 0.008151 | 0.026479 | 0.10191
-0.26 | 0.01117 | 0.036288 | 0.13921
-0.25 | 0.01529 | 0.049607 | 0.19028
-0.24 | 0.020907 | 0.06883 | 0.25954
-0.23 | 0.028615 | 0.09344 | 0.35256
-0.22 | 0.039061 | 0.1269 | 0.48129
-0.21 | 0.053167 | 0.17228 | 0.6503
-0.2 | 0.07405 | 0.23382 | 0.8825
-0.19 | 0.10039 | 0.3162 | 1.1823
-0.18 | 0.13628 | 0.42535 | 1.5868
-0.17 | 0.18356 | 0.5732 | 2.0993
-0.16 | 0.24804 | 0.7642 | 2.7808
-0.15 | 0.33282 | 1.0194 | 3.6467
-0.14 | 0.44761 | 1.3587 | 4.7492
-0.13 | 0.5987 | 1.7944 | 6.116
-0.12 | 0.8003 | 2.3592 | 7.802
-0.11 | 1.0603 | 3.0636 | 9.825
-0.1 | 1.4003 | 3.9839 | 12.297
-0.09 | 1.8413 | 5.1436 | 15.174
-0.08 | 2.4027 | 6.551 | 18.459
-0.07 | 3.1068 | 8.312 | 22.274
-0.06 | 3.9867 | 10.376 | 26.499
-0.05 | 5.092 | 12.901 | 31.356
-0.04 | 6.365 | 15.832 | 36.549
-0.03 | 7.98 | 19.228 | 42.332
-0.02 | 9.869 | 23.071 | 48.57
-0.01 | 12.076 | 27.518 | 55.221
0 | 14.635 | 32.45 | 62.48
0.01 | 17.526 | 37.783 | 70.03
0.02 | 20.687 | 43.59 | 77.81
0.03 | 24.253 | 49.985 | 86.23
0.04 | 28.094 | 56.769 | 94.91
0.05 | 32.139 | 63.82 | 103.88
0.06 | 36.5 | 71.42 | 113.16
0.07 | 41.038 | 79.36 | 122.7
0.08 | 45.699 | 87.68 | 132.52
0.09 | 50.507 | 96.13 | 142.54
0.1 | 55.414 | 105.06 | 152.78
0.11 | 60.17 | 114.19 | 163.22
0.12 | 65.1 | 123.66 | 173.78
0.13 | 70.09 | 133.34 | 184.66
0.14 | 74.88 | 142.98 | 195.57
0.15 | 79.48 | 153.01 | 206.53
0.16 | 83.94 | 163.17 | 217.79
0.17 | 88.29 | 173.49 | 228.97
0.18 | 92.5 | 183.79 | 240.27
0.19 | 96.67 | 194.25 | 251.65
0.2 | 100.6 | 204.94 | 263.08
0.21 | 104.29 | 215.64 | 274.52
0.22 | 107.53 | 226.34 | 286.05
0.23 | 110.82 | 237.04 | 297.61
0.24 | 113.93 | 247.82 | 309.18
0.25 | 117 | 258.76 | 320.86
0.26 | 119.99 | 269.61 | 332.22
0.27 | 122.42 | 280.52 | 343.79
0.28 | 124.67 | 291.07 | 355.21
0.29 | 126.95 | 301.9 | 366.64
0.3 | 129.09 | 312.85 | 378.19
0.31 | 131.38 | 323.5 | 389.46
0.32 | 133.36 | 334.12 | 400.81
0.33 | 134.96 | 344.71 | 412.05
0.34 | 136.47 | 355.13 | 423.15
0.35 | 138.15 | 365.51 | 434.13
0.36 | 139.87 | 375.84 | 445.08
0.37 | 141.2 | 385.9 | 456.03
0.38 | 142.24 | 396.09 | 466.77
0.39 | 143.33 | 405.9 | 477.43
0.4 | 144.92 | 415.59 | 487.74
0.41 | 146.01 | 425.32 | 498.16
0.42 | 146.81 | 434.63 | 508.44
0.43 | 147.65 | 443.9 | 518.49
0.44 | 148.45 | 452.89 | 528.44
0.45 | 149.82 | 461.69 | 538.11
0.46 | 150.53 | 470.47 | 547.73
0.47 | 150.93 | 478.72 | 557.09
0.48 | 151.66 | 486.89 | 566.37
0.49 | 152.72 | 494.77 | 575
0.5 | 153.37 | 502.45 | 584

## Tranconductance (mS-mm)
VGS (V) | VDS = 0.100 V | VDS = 0.500 V | VDS = 0.900 V
-0.75 | -0.00446 | -0.01213 | -0.0414
-0.74 | -0.003545 | -0.012815 | -0.0322
-0.73 | -0.002845 | -0.012615 | -0.0314
-0.72 | -0.003015 | -0.012335 | -0.0404
-0.71 | -0.00302 | -0.0112 | -0.0363
-0.7 | -0.00272 | -0.010375 | -0.0345
-0.69 | -0.00246 | -0.0101 | -0.03265
-0.68 | -0.002325 | -0.01016 | -0.0297
-0.67 | -0.0024305 | -0.010625 | -0.02935
-0.66 | -0.0023975 | -0.010695 | -0.0269
-0.65 | -0.002202 | -0.009735 | -0.0298
-0.64 | -0.0022855 | -0.008575 | -0.0307
-0.63 | -0.0019885 | -0.008925 | -0.02715
-0.62 | -0.001826 | -0.008395 | -0.0254
-0.61 | -0.001915 | -0.00823 | -0.02475
-0.6 | -0.0019085 | -0.00742 | -0.02435
-0.59 | -0.001658 | -0.00712 | -0.02415
-0.58 | -0.001572 | -0.00735 | -0.02365
-0.57 | -0.001655 | -0.006245 | -0.0248
-0.56 | -0.0014095 | -0.00645 | -0.02235
-0.55 | -0.001375 | -0.00696 | -0.0209
-0.54 | -0.0013825 | -0.006385 | -0.0217
-0.53 | -0.001092 | -0.006105 | -0.0185
-0.52 | -0.001173 | -0.00527 | -0.0155
-0.51 | -0.001162 | -0.005105 | -0.01675
-0.5 | -0.0009095 | -0.005055 | -0.0185
-0.49 | -0.0008175 | -0.004065 | -0.0162
-0.48 | -0.0007075 | -0.003195 | -0.012465
-0.47 | -0.000527 | -0.002885 | -0.01074
-0.46 | -0.0004515 | -0.00269 | -0.01081
-0.45 | -0.000271 | -0.0018 | -0.007465
-0.44 | 0.000176 | -0.000595 | -0.003225
-0.43 | 0.0006875 | 0.001255 | 0.00215
-0.42 | 0.0013005 | 0.00287 | 0.008685
-0.41 | 0.0020295 | 0.005375 | 0.019825
-0.4 | 0.0030885 | 0.00923 | 0.032945
-0.39 | 0.004674 | 0.01442 | 0.05313
-0.38 | 0.006737 | 0.02156 | 0.07852
-0.37 | 0.009583 | 0.030755 | 0.10975
-0.36 | 0.015221 | 0.043605 | 0.1592
-0.35 | 0.0210695 | 0.06127 | 0.2297
-0.34 | 0.027115 | 0.08608 | 0.3268
-0.33 | 0.037635 | 0.124835 | 0.45635
-0.32 | 0.05171 | 0.170995 | 0.6308
-0.31 | 0.072205 | 0.23215 | 0.89155
-0.3 | 0.09979 | 0.32285 | 1.24615
-0.29 | 0.141175 | 0.444 | 1.73305
-0.28 | 0.193 | 0.61095 | 2.37815
-0.27 | 0.26005 | 0.84455 | 3.23
-0.26 | 0.35695 | 1.1564 | 4.4185
-0.25 | 0.48685 | 1.6271 | 6.0165
-0.24 | 0.66625 | 2.19165 | 8.114
-0.23 | 0.9077 | 2.9035 | 11.0875
-0.22 | 1.2276 | 3.942 | 14.887
-0.21 | 1.74945 | 5.346 | 20.0605
-0.2 | 2.36115 | 7.196 | 26.6
-0.19 | 3.1115 | 9.5765 | 35.215
-0.18 | 4.1585 | 12.85 | 45.85
-0.17 | 5.588 | 16.9425 | 59.7
-0.16 | 7.463 | 22.31 | 77.37
-0.15 | 9.9785 | 29.725 | 98.42
-0.14 | 13.294 | 38.75 | 123.465
-0.13 | 17.6345 | 50.025 | 152.64
-0.12 | 23.08 | 63.46 | 185.45
-0.11 | 30 | 81.235 | 224.75
-0.1 | 39.05 | 104 | 267.45
-0.09 | 50.12 | 128.355 | 308.1
-0.08 | 63.275 | 158.42 | 355
-0.07 | 79.2 | 191.25 | 402
-0.06 | 99.26 | 229.45 | 454.1
-0.05 | 118.915 | 272.8 | 502.5
-0.04 | 144.4 | 316.35 | 548.8
-0.03 | 175.2 | 361.95 | 601.05
-0.02 | 204.8 | 414.5 | 644.45
-0.01 | 238.3 | 468.95 | 695.5
0 | 272.5 | 513.25 | 740.45
0.01 | 302.6 | 557 | 766.5
0.02 | 336.35 | 610.1 | 810
0.03 | 370.35 | 658.95 | 855
0.04 | 394.3 | 691.75 | 882.5
0.05 | 420.3 | 732.55 | 912.5
0.06 | 444.95 | 777 | 941
0.07 | 459.95 | 813 | 968
0.08 | 473.45 | 838.5 | 992
0.09 | 485.75 | 869 | 1013
0.1 | 483.15 | 903 | 1034
0.11 | 484.3 | 930 | 1050
0.12 | 496 | 957.5 | 1072
0.13 | 489 | 966 | 1089.5
0.14 | 469.5 | 983.5 | 1093.5
0.15 | 453 | 1009.5 | 1111
0.16 | 440.5 | 1024 | 1122
0.17 | 428 | 1031 | 1124
0.18 | 419 | 1038 | 1134
0.19 | 405 | 1057.5 | 1140.5
0.2 | 381 | 1069.5 | 1143.5
0.21 | 346.5 | 1070 | 1148.5
0.22 | 326.5 | 1070 | 1154.5
0.23 | 320 | 1074 | 1156.5
0.24 | 309 | 1086 | 1162.5
0.25 | 303 | 1089.5 | 1152
0.26 | 271 | 1088 | 1146.5
0.27 | 234 | 1073 | 1149.5
0.28 | 226.5 | 1069 | 1142.5
0.29 | 221 | 1089 | 1149
0.3 | 221.5 | 1080 | 1141
0.31 | 213.5 | 1063.5 | 1131
0.32 | 179 | 1060.5 | 1129.5
0.33 | 155.5 | 1050.5 | 1117
0.34 | 159.5 | 1040 | 1104
0.35 | 170 | 1035.5 | 1096.5
0.36 | 152.5 | 1019.5 | 1095
0.37 | 118.5 | 1012.5 | 1084.5
0.38 | 106.5 | 1000 | 1070
0.39 | 134 | 975 | 1048.5
0.4 | 134 | 971 | 1036.5
0.41 | 94.5 | 952 | 1035
0.42 | 82 | 929 | 1016.5
0.43 | 82 | 913 | 1000
0.44 | 108.5 | 889.5 | 981
0.45 | 104 | 879 | 964.5
0.46 | 55.5 | 851.5 | 949
0.47 | 56.5 | 821 | 932
0.48 | 89.5 | 802.5 | 895.5
0.49 | 85.5 | 778 | 881.5
0.5 | 65 | 768 | 900