## IDS-VDS Characteristic (mA-mm)
VGS (V) | VDS = 0.100 V | VDS = 0.500 V | VDS = 0.900 V
-0.75 | 0.0008323 | 0.0038176 | 0.013587
-0.74 | 0.0007828 | 0.0036711 | 0.013082
-0.73 | 0.0007524 | 0.0035186 | 0.012612
-0.72 | 0.0007149 | 0.0034135 | 0.012314
-0.71 | 0.0006787 | 0.0033105 | 0.011961
-0.7 | 0.0006462 | 0.0031645 | 0.011648
-0.69 | 0.0006176 | 0.003031 | 0.011228
-0.68 | 0.0005843 | 0.0029179 | 0.01081
-0.67 | 0.0005582 | 0.0028089 | 0.010477
-0.66 | 0.0005324 | 0.0027015 | 0.010083
-0.65 | 0.0005063 | 0.0025866 | 0.009805
-0.64 | 0.00048635 | 0.0024969 | 0.009503
-0.63 | 0.00046271 | 0.0024043 | 0.00919
-0.62 | 0.00044067 | 0.00231 | 0.008902
-0.61 | 0.000418 | 0.0022324 | 0.00861
-0.6 | 0.00039913 | 0.002123 | 0.00833
-0.59 | 0.0003795 | 0.0020468 | 0.008067
-0.58 | 0.000362 | 0.001968 | 0.007757
-0.57 | 0.00034279 | 0.0018966 | 0.00754
-0.56 | 0.00032422 | 0.0018216 | 0.007276
-0.55 | 0.00031173 | 0.0017581 | 0.00703
-0.54 | 0.00029658 | 0.001693 | 0.006799
-0.53 | 0.00028038 | 0.0016111 | 0.006573
-0.52 | 0.00026763 | 0.0015589 | 0.006374
-0.51 | 0.00025357 | 0.0014961 | 0.006153
-0.5 | 0.00024381 | 0.0014308 | 0.005921
-0.49 | 0.00023343 | 0.0013856 | 0.005753
-0.48 | 0.00022285 | 0.0013443 | 0.005585
-0.47 | 0.00021522 | 0.0012992 | 0.005456
-0.46 | 0.0002074 | 0.0012579 | 0.005357
-0.45 | 0.00020501 | 0.0012467 | 0.005228
-0.44 | 0.00020493 | 0.0012196 | 0.005153
-0.43 | 0.00020712 | 0.0012154 | 0.005151
-0.42 | 0.00021494 | 0.0012424 | 0.005174
-0.41 | 0.00023044 | 0.0012741 | 0.005317
-0.4 | 0.00025701 | 0.0013452 | 0.005577
-0.39 | 0.00029434 | 0.001452 | 0.005968
-0.38 | 0.00035123 | 0.0016323 | 0.006618
-0.37 | 0.00043108 | 0.0018873 | 0.007501
-0.36 | 0.00054676 | 0.0022623 | 0.008864
-0.35 | 0.0007423 | 0.002794 | 0.010846
-0.34 | 0.0009773 | 0.0035335 | 0.01366
-0.33 | 0.0013028 | 0.0045689 | 0.017573
-0.32 | 0.0017484 | 0.006154 | 0.023109
-0.31 | 0.0023662 | 0.008172 | 0.030867
-0.3 | 0.0032329 | 0.010957 | 0.041585
-0.29 | 0.0044008 | 0.014856 | 0.056644
-0.28 | 0.006256 | 0.020182 | 0.07742
-0.27 | 0.008553 | 0.027601 | 0.10588
-0.26 | 0.011659 | 0.037662 | 0.14416
-0.25 | 0.015883 | 0.051438 | 0.19723
-0.24 | 0.021748 | 0.07124 | 0.26885
-0.23 | 0.029729 | 0.09631 | 0.36747
-0.22 | 0.040622 | 0.13129 | 0.49811
-0.21 | 0.055137 | 0.17779 | 0.6763
-0.2 | 0.07661 | 0.24099 | 0.9102
-0.19 | 0.1037 | 0.32622 | 1.2286
-0.18 | 0.14103 | 0.43928 | 1.6437
-0.17 | 0.18969 | 0.5896 | 2.1889
-0.16 | 0.25596 | 0.7909 | 2.8649
-0.15 | 0.34331 | 1.0522 | 3.7594
-0.14 | 0.46172 | 1.4027 | 4.8822
-0.13 | 0.6169 | 1.8494 | 6.305
-0.12 | 0.822 | 2.4211 | 8.021
-0.11 | 1.0911 | 3.1655 | 10.099
-0.1 | 1.4362 | 4.0942 | 12.548
-0.09 | 1.8929 | 5.2844 | 15.469
-0.08 | 2.4626 | 6.738 | 18.855
-0.07 | 3.1861 | 8.488 | 22.566
-0.06 | 4.082 | 10.612 | 26.898
-0.05 | 5.2104 | 13.19 | 31.721
-0.04 | 6.527 | 16.128 | 36.869
-0.03 | 8.141 | 19.536 | 42.641
-0.02 | 10.064 | 23.425 | 48.743
-0.01 | 12.263 | 27.784 | 55.331
0 | 14.855 | 32.727 | 62.52
0.01 | 17.725 | 38.105 | 69.93
0.02 | 20.915 | 43.713 | 77.56
0.03 | 24.421 | 50.118 | 85.78
0.04 | 28.216 | 56.767 | 94.28
0.05 | 32.261 | 63.83 | 103.04
0.06 | 36.548 | 71.27 | 112.1
0.07 | 41.057 | 79.01 | 121.58
0.08 | 45.633 | 87.23 | 131
0.09 | 50.359 | 95.59 | 140.84
0.1 | 55.07 | 104.27 | 150.78
0.11 | 59.81 | 113.17 | 161
0.12 | 64.55 | 122.48 | 171.48
0.13 | 69.26 | 131.72 | 181.7
0.14 | 73.89 | 141.32 | 192.41
0.15 | 78.47 | 151 | 203.15
0.16 | 82.9 | 160.97 | 214.04
0.17 | 87.09 | 170.96 | 225.03
0.18 | 91.06 | 180.97 | 235.95
0.19 | 94.96 | 191.26 | 247.06
0.2 | 98.67 | 201.57 | 258.2
0.21 | 102.36 | 212.08 | 269.5
0.22 | 105.67 | 222.58 | 280.62
0.23 | 108.78 | 232.96 | 291.93
0.24 | 111.78 | 243.49 | 303.12
0.25 | 114.52 | 254.11 | 314.48
0.26 | 117.24 | 264.67 | 325.81
0.27 | 119.76 | 275.15 | 336.85
0.28 | 122.07 | 285.7 | 348.2
0.29 | 124.46 | 296.21 | 359.36
0.3 | 126.31 | 306.71 | 370.61
0.31 | 128.13 | 317.24 | 381.77
0.32 | 129.94 | 327.44 | 392.74
0.33 | 131.82 | 337.88 | 403.84
0.34 | 133.5 | 348.13 | 414.79
0.35 | 134.88 | 358.27 | 425.72
0.36 | 136.11 | 368.35 | 436.32
0.37 | 137.63 | 378.3 | 447.13
0.38 | 139.09 | 388.12 | 457.65
0.39 | 140.07 | 397.8 | 468.08
0.4 | 140.94 | 407.37 | 478.51
0.41 | 142.16 | 416.72 | 488.54
0.42 | 143.12 | 426.11 | 498.85
0.43 | 144.3 | 435.17 | 508.91
0.44 | 144.82 | 444.04 | 518.7
0.45 | 145.55 | 452.71 | 528.45
0.46 | 146.5 | 461.2 | 537.87
0.47 | 147.3 | 469.53 | 547.34
0.48 | 147.97 | 477.52 | 556.5
0.49 | 148.45 | 485.34 | 565.54
0.5 | 149.25 | 492.94 | 574.1

## Tranconductance (mS-mm)
VGS (V) | VDS = 0.100 V | VDS = 0.500 V | VDS = 0.900 V
-0.75 | -0.00495 | -0.01465 | -0.0505
-0.74 | -0.003995 | -0.01495 | -0.04875
-0.73 | -0.003395 | -0.01288 | -0.0384
-0.72 | -0.003685 | -0.010405 | -0.03255
-0.71 | -0.003435 | -0.01245 | -0.0333
-0.7 | -0.003055 | -0.013975 | -0.03665
-0.69 | -0.003095 | -0.01233 | -0.0419
-0.68 | -0.00297 | -0.011105 | -0.03755
-0.67 | -0.002595 | -0.01082 | -0.03635
-0.66 | -0.002595 | -0.011115 | -0.0336
-0.65 | -0.0023025 | -0.01023 | -0.029
-0.64 | -0.0021795 | -0.009115 | -0.03075
-0.63 | -0.002284 | -0.009345 | -0.03005
-0.62 | -0.0022355 | -0.008595 | -0.029
-0.61 | -0.002077 | -0.00935 | -0.0286
-0.6 | -0.001925 | -0.00928 | -0.02715
-0.59 | -0.0018565 | -0.00775 | -0.02865
-0.58 | -0.0018355 | -0.00751 | -0.02635
-0.57 | -0.001889 | -0.00732 | -0.02405
-0.56 | -0.001553 | -0.006925 | -0.0255
-0.55 | -0.001382 | -0.00643 | -0.02385
-0.54 | -0.0015675 | -0.00735 | -0.02285
-0.53 | -0.0014475 | -0.006705 | -0.02125
-0.52 | -0.0013405 | -0.00575 | -0.021
-0.51 | -0.001191 | -0.006405 | -0.02265
-0.5 | -0.001007 | -0.005525 | -0.02
-0.49 | -0.001048 | -0.004325 | -0.0168
-0.48 | -0.0009105 | -0.00432 | -0.01485
-0.47 | -0.0007725 | -0.00432 | -0.0114
-0.46 | -0.0005105 | -0.002625 | -0.0114
-0.45 | -0.0001235 | -0.001915 | -0.0102
-0.44 | 0.0001055 | -0.001565 | -0.00385
-0.43 | 0.0005005 | 0.00114 | 0.00105
-0.42 | 0.001166 | 0.002935 | 0.0083
-0.41 | 0.0021035 | 0.00514 | 0.02015
-0.4 | 0.003195 | 0.008895 | 0.03255
-0.39 | 0.004711 | 0.014355 | 0.05205
-0.38 | 0.006837 | 0.021765 | 0.07665
-0.37 | 0.0097765 | 0.0315 | 0.1123
-0.36 | 0.015561 | 0.045335 | 0.16725
-0.35 | 0.021527 | 0.06356 | 0.2398
-0.34 | 0.028025 | 0.088745 | 0.33635
-0.33 | 0.038555 | 0.131025 | 0.47245
-0.32 | 0.05317 | 0.180155 | 0.6647
-0.31 | 0.074225 | 0.24015 | 0.9238
-0.3 | 0.10173 | 0.3342 | 1.28885
-0.29 | 0.151155 | 0.46125 | 1.79175
-0.28 | 0.20761 | 0.63725 | 2.4618
-0.27 | 0.27015 | 0.874 | 3.337
-0.26 | 0.3665 | 1.19185 | 4.5675
-0.25 | 0.50445 | 1.6789 | 6.2345
-0.24 | 0.6923 | 2.2436 | 8.512
-0.23 | 0.9437 | 3.0025 | 11.463
-0.22 | 1.2704 | 4.074 | 15.4415
-0.21 | 1.7994 | 5.485 | 20.6045
-0.2 | 2.42815 | 7.4215 | 27.615
-0.19 | 3.221 | 9.9145 | 36.675
-0.18 | 4.2995 | 13.169 | 48.015
-0.17 | 5.7465 | 17.581 | 61.06
-0.16 | 7.681 | 23.13 | 78.525
-0.15 | 10.288 | 30.59 | 100.865
-0.14 | 13.6795 | 39.86 | 127.28
-0.13 | 18.014 | 50.92 | 156.94
-0.12 | 23.71 | 65.805 | 189.7
-0.11 | 30.71 | 83.655 | 226.35
-0.1 | 40.09 | 105.945 | 268.5
-0.09 | 51.32 | 132.19 | 315.35
-0.08 | 64.66 | 160.18 | 354.85
-0.07 | 80.97 | 193.7 | 402.15
-0.06 | 101.215 | 235.1 | 457.75
-0.05 | 122.25 | 275.8 | 498.55
-0.04 | 146.53 | 317.3 | 546
-0.03 | 176.85 | 364.85 | 593.7
-0.02 | 206.1 | 412.4 | 634.5
-0.01 | 239.55 | 465.1 | 688.85
0 | 273.1 | 516.05 | 729.95
0.01 | 303 | 549.3 | 752
0.02 | 334.8 | 600.65 | 792.5
0.03 | 365.05 | 652.7 | 836
0.04 | 392 | 685.6 | 863
0.05 | 416.6 | 725.15 | 891
0.06 | 439.8 | 759 | 927
0.07 | 454.25 | 798 | 945
0.08 | 465.1 | 829 | 963
0.09 | 471.85 | 852 | 989
0.1 | 472.55 | 879 | 1008
0.11 | 474 | 910.5 | 1035
0.12 | 472.5 | 927.5 | 1035
0.13 | 467 | 942 | 1046.5
0.14 | 460.5 | 964 | 1072.5
0.15 | 450.5 | 982.5 | 1081.5
0.16 | 431 | 998 | 1094
0.17 | 408 | 1000 | 1095.5
0.18 | 393.5 | 1015 | 1101.5
0.19 | 380.5 | 1030 | 1112.5
0.2 | 370 | 1041 | 1122
0.21 | 350 | 1050.5 | 1121
0.22 | 321 | 1044 | 1121.5
0.23 | 305.5 | 1045.5 | 1125
0.24 | 287 | 1057.5 | 1127.5
0.25 | 273 | 1059 | 1134.5
0.26 | 262 | 1052 | 1118.5
0.27 | 241.5 | 1051.5 | 1119.5
0.28 | 235 | 1053 | 1125.5
0.29 | 212 | 1050.5 | 1120.5
0.3 | 183.5 | 1051.5 | 1120.5
0.31 | 181.5 | 1036.5 | 1106.5
0.32 | 184.5 | 1032 | 1103.5
0.33 | 178 | 1034.5 | 1102.5
0.34 | 153 | 1019.5 | 1094
0.35 | 130.5 | 1011 | 1076.5
0.36 | 137.5 | 1001.5 | 1070.5
0.37 | 149 | 988.5 | 1066.5
0.38 | 122 | 975 | 1047.5
0.39 | 92.5 | 962.5 | 1043
0.4 | 104.5 | 946 | 1023
0.41 | 109 | 937 | 1017
0.42 | 107 | 922.5 | 1018.5
0.43 | 85 | 896.5 | 992.5
0.44 | 62.5 | 877 | 977
0.45 | 84 | 858 | 958.5
0.46 | 87.5 | 841 | 944.5
0.47 | 73.5 | 816 | 931.5
0.48 | 57.5 | 790.5 | 910
0.49 | 64 | 771 | 880
0.5 | 80 | 760 | 856