## IDS-VDS Characteristic (mA-mm)
VGS (V) | VDS = 0.100 V | VDS = 0.500 V | VDS = 0.900 V
-0.75 | 0.0007725 | 0.0036812 | 0.013313
-0.74 | 0.000733 | 0.0035445 | 0.01292
-0.73 | 0.0007013 | 0.0034183 | 0.012525
-0.72 | 0.0006641 | 0.0032922 | 0.012116
-0.71 | 0.0006355 | 0.0031484 | 0.011748
-0.7 | 0.0006047 | 0.0030221 | 0.011348
-0.69 | 0.0005771 | 0.0029117 | 0.01097
-0.68 | 0.0005485 | 0.0028084 | 0.010669
-0.67 | 0.0005202 | 0.0026797 | 0.01023
-0.66 | 0.00049736 | 0.0025776 | 0.009959
-0.65 | 0.00047617 | 0.0024797 | 0.009632
-0.64 | 0.00045068 | 0.0023731 | 0.009289
-0.63 | 0.00043144 | 0.0022802 | 0.00901
-0.62 | 0.00040928 | 0.0022049 | 0.008655
-0.61 | 0.00038906 | 0.0021129 | 0.008395
-0.6 | 0.00036857 | 0.0020304 | 0.008132
-0.59 | 0.00034822 | 0.0019307 | 0.007889
-0.58 | 0.00033131 | 0.0018781 | 0.007615
-0.57 | 0.00031498 | 0.0017858 | 0.007316
-0.56 | 0.00030017 | 0.001716 | 0.007059
-0.55 | 0.00028575 | 0.0016496 | 0.006843
-0.54 | 0.00027142 | 0.0015786 | 0.006604
-0.53 | 0.00025896 | 0.00153 | 0.006391
-0.52 | 0.00024524 | 0.0014635 | 0.006127
-0.51 | 0.00023335 | 0.0014173 | 0.005981
-0.5 | 0.00022226 | 0.001368 | 0.005789
-0.49 | 0.00021356 | 0.0013245 | 0.005615
-0.48 | 0.00020577 | 0.0012731 | 0.005419
-0.47 | 0.00019875 | 0.0012364 | 0.005273
-0.46 | 0.00019375 | 0.0011947 | 0.005138
-0.45 | 0.00019036 | 0.0011766 | 0.005035
-0.44 | 0.00019057 | 0.0011548 | 0.004995
-0.43 | 0.00019418 | 0.0011569 | 0.0049842
-0.42 | 0.00020341 | 0.0011758 | 0.0050301
-0.41 | 0.00021983 | 0.0012118 | 0.0051453
-0.4 | 0.00024676 | 0.0012933 | 0.0054079
-0.39 | 0.00028541 | 0.0014044 | 0.005846
-0.38 | 0.00034402 | 0.0015826 | 0.006454
-0.37 | 0.0004249 | 0.0018434 | 0.007397
-0.36 | 0.00054167 | 0.0022148 | 0.008731
-0.35 | 0.0007416 | 0.0027497 | 0.01064
-0.34 | 0.0009811 | 0.0035023 | 0.013437
-0.33 | 0.001308 | 0.0045267 | 0.01735
-0.32 | 0.0017624 | 0.006125 | 0.022817
-0.31 | 0.0023854 | 0.008131 | 0.03034
-0.3 | 0.0032643 | 0.010978 | 0.041189
-0.29 | 0.0044613 | 0.014837 | 0.056116
-0.28 | 0.006341 | 0.020237 | 0.07638
-0.27 | 0.008644 | 0.027655 | 0.10476
-0.26 | 0.011798 | 0.037654 | 0.14344
-0.25 | 0.016105 | 0.051507 | 0.19616
-0.24 | 0.022014 | 0.07122 | 0.26639
-0.23 | 0.030121 | 0.0968 | 0.36353
-0.22 | 0.041148 | 0.1313 | 0.49357
-0.21 | 0.056038 | 0.17811 | 0.6706
-0.2 | 0.07749 | 0.24131 | 0.907
-0.19 | 0.10538 | 0.3257 | 1.2186
-0.18 | 0.14261 | 0.44141 | 1.6299
-0.17 | 0.19252 | 0.5921 | 2.1671
-0.16 | 0.25954 | 0.7928 | 2.8591
-0.15 | 0.34827 | 1.0555 | 3.7381
-0.14 | 0.46816 | 1.409 | 4.8695
-0.13 | 0.6268 | 1.8547 | 6.275
-0.12 | 0.8343 | 2.4338 | 7.984
-0.11 | 1.1048 | 3.1764 | 10.111
-0.1 | 1.4581 | 4.1098 | 12.57
-0.09 | 1.9129 | 5.3167 | 15.526
-0.08 | 2.5015 | 6.758 | 18.874
-0.07 | 3.2338 | 8.56 | 22.688
-0.06 | 4.1437 | 10.651 | 27.088
-0.05 | 5.2829 | 13.245 | 31.923
-0.04 | 6.625 | 16.24 | 37.273
-0.03 | 8.28 | 19.697 | 43.039
-0.02 | 10.208 | 23.687 | 49.253
-0.01 | 12.478 | 28.08 | 56.023
0 | 15.053 | 33.114 | 63.27
0.01 | 18.015 | 38.543 | 70.78
0.02 | 21.229 | 44.416 | 78.83
0.03 | 24.82 | 50.81 | 87.13
0.04 | 28.681 | 57.66 | 95.79
0.05 | 32.794 | 64.8 | 104.78
0.06 | 37.145 | 72.44 | 114.1
0.07 | 41.706 | 80.5 | 123.58
0.08 | 46.371 | 88.73 | 133.4
0.09 | 51.181 | 97.27 | 143.43
0.1 | 55.993 | 106.06 | 153.61
0.11 | 60.79 | 115.33 | 164.08
0.12 | 65.62 | 124.74 | 174.65
0.13 | 70.47 | 134.36 | 185.51
0.14 | 75.16 | 143.94 | 196.3
0.15 | 79.79 | 153.94 | 207.31
0.16 | 84.35 | 164.11 | 218.57
0.17 | 88.65 | 174.37 | 229.55
0.18 | 92.68 | 184.81 | 240.93
0.19 | 96.64 | 195.15 | 252.29
0.2 | 100.46 | 205.73 | 263.61
0.21 | 104.3 | 216.51 | 275.13
0.22 | 107.67 | 227.15 | 286.63
0.23 | 110.78 | 237.79 | 298.12
0.24 | 113.82 | 248.61 | 309.57
0.25 | 116.62 | 259.49 | 321.24
0.26 | 119.49 | 270.25 | 332.54
0.27 | 122.1 | 281.03 | 344.07
0.28 | 124.57 | 291.64 | 355.49
0.29 | 126.79 | 302.49 | 366.89
0.3 | 128.74 | 313.27 | 378.42
0.31 | 130.76 | 323.9 | 389.59
0.32 | 132.6 | 334.53 | 400.96
0.33 | 134.52 | 344.96 | 412.17
0.34 | 136.21 | 355.43 | 423.27
0.35 | 137.67 | 365.75 | 434.31
0.36 | 139.03 | 376.01 | 445.1
0.37 | 140.59 | 386.12 | 455.96
0.38 | 141.89 | 396.1 | 466.71
0.39 | 142.78 | 405.92 | 477.24
0.4 | 144.06 | 415.53 | 487.62
0.41 | 145.1 | 425.13 | 497.95
0.42 | 146.27 | 434.49 | 508.26
0.43 | 147.27 | 443.68 | 518.32
0.44 | 147.89 | 452.65 | 528.22
0.45 | 148.73 | 461.34 | 537.73
0.46 | 149.69 | 470.05 | 547.46
0.47 | 150.53 | 478.28 | 556.78
0.48 | 151.1 | 486.38 | 565.97
0.49 | 151.82 | 494.14 | 574.6
0.5 | 152.6 | 501.78 | 583.4

## Tranconductance (mS-mm)
VGS (V) | VDS = 0.100 V | VDS = 0.500 V | VDS = 0.900 V
-0.75 | -0.00395 | -0.01367 | -0.0393
-0.74 | -0.00356 | -0.013145 | -0.0394
-0.73 | -0.003445 | -0.012615 | -0.0402
-0.72 | -0.00329 | -0.013495 | -0.03885
-0.71 | -0.00297 | -0.013505 | -0.0384
-0.7 | -0.00292 | -0.011835 | -0.0389
-0.69 | -0.00281 | -0.010685 | -0.03395
-0.68 | -0.002845 | -0.0116 | -0.037
-0.67 | -0.002557 | -0.01154 | -0.0355
-0.66 | -0.0022015 | -0.01 | -0.0299
-0.65 | -0.002334 | -0.010225 | -0.0335
-0.64 | -0.0022365 | -0.009975 | -0.0311
-0.63 | -0.00207 | -0.00841 | -0.0317
-0.62 | -0.002119 | -0.008365 | -0.03075
-0.61 | -0.0020355 | -0.008725 | -0.02615
-0.6 | -0.002042 | -0.00911 | -0.0253
-0.59 | -0.001863 | -0.007615 | -0.02585
-0.58 | -0.001662 | -0.007245 | -0.02865
-0.57 | -0.001557 | -0.008105 | -0.0278
-0.56 | -0.0014615 | -0.00681 | -0.02365
-0.55 | -0.0014375 | -0.00687 | -0.02275
-0.54 | -0.0013395 | -0.00598 | -0.0226
-0.53 | -0.001309 | -0.005755 | -0.02385
-0.52 | -0.0012805 | -0.005635 | -0.0205
-0.51 | -0.001149 | -0.004775 | -0.0169
-0.5 | -0.0009895 | -0.00464 | -0.0183
-0.49 | -0.0008245 | -0.004745 | -0.0185
-0.48 | -0.0007405 | -0.004405 | -0.0171
-0.47 | -0.000601 | -0.00392 | -0.01405
-0.46 | -0.0004195 | -0.00299 | -0.0119
-0.45 | -0.000159 | -0.001995 | -0.00715
-0.44 | 0.000191 | -0.000985 | -0.00254
-0.43 | 0.000642 | 0.00105 | 0.001755
-0.42 | 0.0012825 | 0.002745 | 0.008055
-0.41 | 0.0021675 | 0.005875 | 0.01889
-0.4 | 0.003279 | 0.00963 | 0.035035
-0.39 | 0.004863 | 0.014465 | 0.052305
-0.38 | 0.0069745 | 0.02195 | 0.07755
-0.37 | 0.0098825 | 0.03161 | 0.11385
-0.36 | 0.015835 | 0.045315 | 0.16215
-0.35 | 0.0219715 | 0.064375 | 0.2353
-0.34 | 0.02832 | 0.08885 | 0.3355
-0.33 | 0.039065 | 0.131135 | 0.469
-0.32 | 0.05387 | 0.180215 | 0.6495
-0.31 | 0.075095 | 0.24265 | 0.9186
-0.3 | 0.103795 | 0.3353 | 1.2888
-0.29 | 0.153835 | 0.46295 | 1.75955
-0.28 | 0.209135 | 0.6409 | 2.4322
-0.27 | 0.27285 | 0.87085 | 3.353
-0.26 | 0.37305 | 1.1926 | 4.57
-0.25 | 0.5108 | 1.6783 | 6.1475
-0.24 | 0.7008 | 2.26465 | 8.3685
-0.23 | 0.9567 | 3.004 | 11.359
-0.22 | 1.29585 | 4.0655 | 15.3535
-0.21 | 1.8171 | 5.5005 | 20.6715
-0.2 | 2.4671 | 7.3795 | 27.4
-0.19 | 3.256 | 10.005 | 36.145
-0.18 | 4.357 | 13.32 | 47.425
-0.17 | 5.8465 | 17.5695 | 61.46
-0.16 | 7.7875 | 23.17 | 78.55
-0.15 | 10.431 | 30.81 | 100.52
-0.14 | 13.9265 | 39.96 | 126.845
-0.13 | 18.307 | 51.24 | 155.725
-0.12 | 23.9 | 66.085 | 191.8
-0.11 | 31.19 | 83.8 | 229.3
-0.1 | 40.405 | 107.015 | 270.75
-0.09 | 52.17 | 132.41 | 315.2
-0.08 | 66.045 | 162.165 | 358.1
-0.07 | 82.11 | 194.65 | 410.7
-0.06 | 102.455 | 234.25 | 461.75
-0.05 | 124.065 | 279.45 | 509.25
-0.04 | 149.855 | 322.6 | 555.8
-0.03 | 179.15 | 372.35 | 599
-0.02 | 209.9 | 419.15 | 649.2
-0.01 | 242.25 | 471.35 | 700.85
0 | 276.85 | 523.15 | 737.85
0.01 | 308.8 | 565.1 | 778
0.02 | 340.25 | 613.35 | 817.5
0.03 | 372.6 | 662.2 | 848
0.04 | 398.7 | 699.5 | 882.5
0.05 | 423.2 | 739 | 915.5
0.06 | 445.6 | 785 | 940
0.07 | 461.3 | 814.5 | 965
0.08 | 473.75 | 838.5 | 992.5
0.09 | 481.1 | 866.5 | 1010.5
0.1 | 480.45 | 903 | 1032.5
0.11 | 481.35 | 934 | 1052
0.12 | 484 | 951.5 | 1071.5
0.13 | 477 | 960 | 1082.5
0.14 | 466 | 979 | 1090
0.15 | 459.5 | 1008.5 | 1113.5
0.16 | 443 | 1021.5 | 1112
0.17 | 416.5 | 1035 | 1118
0.18 | 399.5 | 1039 | 1137
0.19 | 389 | 1046 | 1134
0.2 | 383 | 1068 | 1142
0.21 | 360.5 | 1071 | 1151
0.22 | 324 | 1064 | 1149.5
0.23 | 307.5 | 1073 | 1147
0.24 | 292 | 1085 | 1156
0.25 | 283.5 | 1082 | 1148.5
0.26 | 274 | 1077 | 1141.5
0.27 | 254 | 1069.5 | 1147.5
0.28 | 234.5 | 1073 | 1141
0.29 | 208.5 | 1081.5 | 1146.5
0.3 | 198.5 | 1070.5 | 1135
0.31 | 193 | 1063 | 1127
0.32 | 188 | 1053 | 1129
0.33 | 180.5 | 1045 | 1115.5
0.34 | 157.5 | 1039.5 | 1107
0.35 | 141 | 1029 | 1091.5
0.36 | 146 | 1018.5 | 1082.5
0.37 | 143 | 1004.5 | 1080.5
0.38 | 109.5 | 990 | 1064
0.39 | 108.5 | 971.5 | 1045.5
0.4 | 116 | 960.5 | 1035.5
0.41 | 110.5 | 948 | 1032
0.42 | 108.5 | 927.5 | 1018.5
0.43 | 81 | 908 | 998
0.44 | 73 | 883 | 970.5
0.45 | 90 | 870 | 962
0.46 | 90 | 847 | 952.5
0.47 | 70.5 | 816.5 | 925.5
0.48 | 64.5 | 793 | 891
0.49 | 75 | 770 | 871.5
0.5 | 78 | 764 | 880