## IDS-VDS Characteristic (mA-mm)
VGS (V) | VDS = 0.100 V | VDS = 0.500 V | VDS = 0.900 V
-0.75 | 0.0008481 | 0.0039596 | 0.014108
-0.74 | 0.0008073 | 0.0037982 | 0.013622
-0.73 | 0.0007684 | 0.0036604 | 0.01323
-0.72 | 0.0007286 | 0.0035392 | 0.012784
-0.71 | 0.0006963 | 0.0033743 | 0.012431
-0.7 | 0.000661 | 0.0032526 | 0.011961
-0.69 | 0.000628 | 0.0031319 | 0.011634
-0.68 | 0.0005974 | 0.0030097 | 0.011227
-0.67 | 0.0005687 | 0.0028915 | 0.010826
-0.66 | 0.0005402 | 0.0027768 | 0.01051
-0.65 | 0.0005147 | 0.0026762 | 0.010152
-0.64 | 0.00049388 | 0.0025712 | 0.00979
-0.63 | 0.00046974 | 0.0024587 | 0.009552
-0.62 | 0.00044626 | 0.0023592 | 0.009183
-0.61 | 0.00042505 | 0.0022543 | 0.008885
-0.6 | 0.00040473 | 0.0021678 | 0.008596
-0.59 | 0.00038451 | 0.0020905 | 0.00838
-0.58 | 0.00036591 | 0.0020108 | 0.008063
-0.57 | 0.00034902 | 0.0019441 | 0.007778
-0.56 | 0.0003306 | 0.0018594 | 0.00751
-0.55 | 0.00031459 | 0.0017918 | 0.007265
-0.54 | 0.0003023 | 0.0017191 | 0.007003
-0.53 | 0.00028707 | 0.0016624 | 0.006795
-0.52 | 0.00027427 | 0.0015926 | 0.006555
-0.51 | 0.00025885 | 0.0015376 | 0.006371
-0.5 | 0.00024684 | 0.0014744 | 0.006149
-0.49 | 0.00023663 | 0.0014133 | 0.005936
-0.48 | 0.00022751 | 0.0013828 | 0.005828
-0.47 | 0.00021854 | 0.0013262 | 0.005655
-0.46 | 0.00021331 | 0.0012974 | 0.005525
-0.45 | 0.00020898 | 0.0012716 | 0.00539
-0.44 | 0.00020957 | 0.0012498 | 0.005311
-0.43 | 0.000212 | 0.0012416 | 0.005311
-0.42 | 0.00022198 | 0.0012611 | 0.005365
-0.41 | 0.00023672 | 0.0013026 | 0.005496
-0.4 | 0.00026146 | 0.0013768 | 0.005747
-0.39 | 0.00030081 | 0.0014862 | 0.006171
-0.38 | 0.00035775 | 0.0016706 | 0.006802
-0.37 | 0.00043881 | 0.0019302 | 0.007778
-0.36 | 0.0005558 | 0.0023049 | 0.009193
-0.35 | 0.000759 | 0.0028489 | 0.011188
-0.34 | 0.0009963 | 0.00361 | 0.014028
-0.33 | 0.0013237 | 0.004669 | 0.018137
-0.32 | 0.0017783 | 0.006287 | 0.023786
-0.31 | 0.0024172 | 0.008319 | 0.031841
-0.3 | 0.003289 | 0.011213 | 0.042718
-0.29 | 0.0044945 | 0.015197 | 0.05847
-0.28 | 0.006348 | 0.020578 | 0.07958
-0.27 | 0.008686 | 0.028254 | 0.10913
-0.26 | 0.01183 | 0.038472 | 0.14915
-0.25 | 0.016164 | 0.052581 | 0.20255
-0.24 | 0.022046 | 0.07237 | 0.27745
-0.23 | 0.030077 | 0.09883 | 0.37957
-0.22 | 0.041199 | 0.1341 | 0.51361
-0.21 | 0.056054 | 0.18206 | 0.6962
-0.2 | 0.07774 | 0.24593 | 0.9396
-0.19 | 0.10504 | 0.33222 | 1.2555
-0.18 | 0.14266 | 0.44875 | 1.6846
-0.17 | 0.19238 | 0.6055 | 2.2312
-0.16 | 0.25978 | 0.8093 | 2.9555
-0.15 | 0.34798 | 1.0771 | 3.8827
-0.14 | 0.46847 | 1.4312 | 5.0123
-0.13 | 0.6243 | 1.8851 | 6.455
-0.12 | 0.833 | 2.4812 | 8.219
-0.11 | 1.1054 | 3.2346 | 10.355
-0.1 | 1.4583 | 4.1853 | 12.833
-0.09 | 1.9151 | 5.3952 | 15.836
-0.08 | 2.4902 | 6.844 | 19.208
-0.07 | 3.2268 | 8.673 | 23.117
-0.06 | 4.1415 | 10.829 | 27.488
-0.05 | 5.2775 | 13.421 | 32.3
-0.04 | 6.632 | 16.409 | 37.586
-0.03 | 8.25 | 19.883 | 43.364
-0.02 | 10.2 | 23.87 | 49.668
-0.01 | 12.456 | 28.306 | 56.241
0 | 15.049 | 33.25 | 63.52
0.01 | 17.96 | 38.716 | 71.03
0.02 | 21.178 | 44.518 | 78.9
0.03 | 24.751 | 50.947 | 87.21
0.04 | 28.573 | 57.68 | 95.83
0.05 | 32.671 | 64.76 | 104.55
0.06 | 36.953 | 72.38 | 113.78
0.07 | 41.53 | 80.27 | 123.43
0.08 | 46.159 | 88.53 | 133.04
0.09 | 50.897 | 97.02 | 142.98
0.1 | 55.736 | 105.82 | 152.98
0.11 | 60.41 | 114.81 | 163.33
0.12 | 65.3 | 124.1 | 173.89
0.13 | 70.05 | 133.67 | 184.51
0.14 | 74.69 | 143.3 | 195.23
0.15 | 79.22 | 153.1 | 206.09
0.16 | 83.71 | 163.11 | 217.17
0.17 | 87.99 | 173.26 | 228.21
0.18 | 92.02 | 183.45 | 239.33
0.19 | 95.91 | 193.84 | 250.41
0.2 | 99.66 | 204.35 | 261.69
0.21 | 103.25 | 214.78 | 273.16
0.22 | 106.77 | 225.45 | 284.53
0.23 | 109.9 | 236.04 | 295.96
0.24 | 112.88 | 246.68 | 307.08
0.25 | 115.67 | 257.34 | 318.65
0.26 | 118.23 | 268 | 329.98
0.27 | 120.9 | 278.61 | 341.3
0.28 | 123.26 | 289.24 | 352.7
0.29 | 125.43 | 299.83 | 363.89
0.3 | 127.59 | 310.41 | 375.22
0.31 | 129.39 | 321 | 386.45
0.32 | 131.22 | 331.48 | 397.56
0.33 | 133.04 | 341.9 | 408.59
0.34 | 134.61 | 352.3 | 419.67
0.35 | 136.12 | 362.35 | 430.56
0.36 | 137.61 | 372.53 | 441.36
0.37 | 138.79 | 382.65 | 452.27
0.38 | 140.2 | 392.57 | 462.66
0.39 | 141.38 | 402.34 | 473.24
0.4 | 142.32 | 411.8 | 483.59
0.41 | 143.51 | 421.26 | 493.85
0.42 | 144.33 | 430.64 | 504.1
0.43 | 145.38 | 439.76 | 514
0.44 | 146.29 | 448.62 | 523.93
0.45 | 146.91 | 457.33 | 533.57
0.46 | 147.79 | 465.86 | 543.17
0.47 | 148.55 | 474.17 | 552.45
0.48 | 149.27 | 482.3 | 561.64
0.49 | 149.98 | 489.96 | 570.5
0.5 | 150.62 | 497.59 | 579.4

## Tranconductance (mS-mm)
VGS (V) | VDS = 0.100 V | VDS = 0.500 V | VDS = 0.900 V
-0.75 | -0.00408 | -0.01614 | -0.0486
-0.74 | -0.003985 | -0.01496 | -0.0439
-0.73 | -0.003935 | -0.01295 | -0.0419
-0.72 | -0.003605 | -0.014305 | -0.03995
-0.71 | -0.00338 | -0.01433 | -0.04115
-0.7 | -0.003415 | -0.01212 | -0.03985
-0.69 | -0.00318 | -0.012145 | -0.0367
-0.68 | -0.002965 | -0.01202 | -0.0404
-0.67 | -0.00286 | -0.011645 | -0.03585
-0.66 | -0.0027 | -0.010765 | -0.0337
-0.65 | -0.002316 | -0.01028 | -0.036
-0.64 | -0.002248 | -0.010875 | -0.03
-0.63 | -0.002381 | -0.0106 | -0.03035
-0.62 | -0.0022345 | -0.01022 | -0.03335
-0.61 | -0.0020765 | -0.00957 | -0.02935
-0.6 | -0.002027 | -0.00819 | -0.02525
-0.59 | -0.001941 | -0.00785 | -0.02665
-0.58 | -0.0017745 | -0.00732 | -0.0301
-0.57 | -0.0017655 | -0.00757 | -0.02765
-0.56 | -0.0017215 | -0.007615 | -0.02565
-0.55 | -0.001415 | -0.007015 | -0.02535
-0.54 | -0.001376 | -0.00647 | -0.0235
-0.53 | -0.0014015 | -0.006325 | -0.0224
-0.52 | -0.001411 | -0.00624 | -0.0212
-0.51 | -0.0013715 | -0.00591 | -0.0203
-0.5 | -0.001111 | -0.006215 | -0.02175
-0.49 | -0.0009665 | -0.00458 | -0.01605
-0.48 | -0.0009045 | -0.004355 | -0.01405
-0.47 | -0.00071 | -0.00427 | -0.01515
-0.46 | -0.000478 | -0.00273 | -0.01325
-0.45 | -0.000187 | -0.00238 | -0.0107
-0.44 | 0.000151 | -0.0015 | -0.00395
-0.43 | 0.0006205 | 0.000565 | 0.0027
-0.42 | 0.001236 | 0.00305 | 0.00925
-0.41 | 0.001974 | 0.005785 | 0.0191
-0.4 | 0.0032045 | 0.00918 | 0.03375
-0.39 | 0.0048145 | 0.01469 | 0.05275
-0.38 | 0.0069 | 0.0222 | 0.08035
-0.37 | 0.0099025 | 0.031715 | 0.11955
-0.36 | 0.0160095 | 0.045935 | 0.1705
-0.35 | 0.022025 | 0.065255 | 0.24175
-0.34 | 0.028235 | 0.091005 | 0.34745
-0.33 | 0.0391 | 0.13385 | 0.4879
-0.32 | 0.054675 | 0.1825 | 0.6852
-0.31 | 0.075535 | 0.2463 | 0.9466
-0.3 | 0.103865 | 0.3439 | 1.33145
-0.29 | 0.15295 | 0.46825 | 1.8431
-0.28 | 0.209575 | 0.65285 | 2.533
-0.27 | 0.2741 | 0.8947 | 3.4785
-0.26 | 0.3739 | 1.21635 | 4.671
-0.25 | 0.5108 | 1.6949 | 6.415
-0.24 | 0.69565 | 2.31245 | 8.851
-0.23 | 0.95765 | 3.0865 | 11.808
-0.22 | 1.29885 | 4.1615 | 15.8315
-0.21 | 1.82705 | 5.5915 | 21.2995
-0.2 | 2.4493 | 7.508 | 27.965
-0.19 | 3.246 | 10.141 | 37.25
-0.18 | 4.367 | 13.664 | 48.785
-0.17 | 5.856 | 18.0275 | 63.545
-0.16 | 7.78 | 23.58 | 82.575
-0.15 | 10.4345 | 31.095 | 102.84
-0.14 | 13.816 | 40.4 | 128.615
-0.13 | 18.2265 | 52.5 | 160.335
-0.12 | 24.055 | 67.475 | 195
-0.11 | 31.265 | 85.205 | 230.7
-0.1 | 40.485 | 108.03 | 274.05
-0.09 | 51.595 | 132.935 | 318.75
-0.08 | 65.585 | 163.89 | 364.05
-0.07 | 82.565 | 199.25 | 414
-0.06 | 102.535 | 237.4 | 459.15
-0.05 | 124.525 | 279 | 504.9
-0.04 | 148.625 | 323.1 | 553.2
-0.03 | 178.4 | 373.05 | 604.1
-0.02 | 210.3 | 421.15 | 643.85
-0.01 | 242.45 | 469 | 692.6
0 | 275.2 | 520.5 | 739.45
0.01 | 306.45 | 563.4 | 769
0.02 | 339.55 | 611.55 | 809
0.03 | 369.75 | 658.1 | 846.5
0.04 | 396 | 690.65 | 867
0.05 | 419 | 735 | 897.5
0.06 | 442.95 | 775.5 | 944
0.07 | 460.3 | 807.5 | 963
0.08 | 468.35 | 837.5 | 977.5
0.09 | 478.85 | 864.5 | 997
0.1 | 475.65 | 889.5 | 1017.5
0.11 | 478.2 | 914 | 1045.5
0.12 | 482 | 943 | 1059
0.13 | 469.5 | 960 | 1067
0.14 | 458.5 | 971.5 | 1079
0.15 | 451 | 990.5 | 1097
0.16 | 438.5 | 1008 | 1106
0.17 | 415.5 | 1017 | 1108
0.18 | 396 | 1029 | 1110
0.19 | 382 | 1045 | 1118
0.2 | 367 | 1047 | 1137.5
0.21 | 355.5 | 1055 | 1142
0.22 | 332.5 | 1063 | 1140
0.23 | 305.5 | 1061.5 | 1127.5
0.24 | 288.5 | 1065 | 1134.5
0.25 | 267.5 | 1066 | 1145
0.26 | 261.5 | 1063.5 | 1132.5
0.27 | 251.5 | 1062 | 1136
0.28 | 226.5 | 1061 | 1129.5
0.29 | 216.5 | 1058.5 | 1126
0.3 | 198 | 1058.5 | 1128
0.31 | 181.5 | 1053.5 | 1117
0.32 | 182.5 | 1045 | 1107
0.33 | 169.5 | 1041 | 1105.5
0.34 | 154 | 1022.5 | 1098.5
0.35 | 150 | 1011.5 | 1084.5
0.36 | 133.5 | 1015 | 1085.5
0.37 | 129.5 | 1002 | 1065
0.38 | 129.5 | 984.5 | 1048.5
0.39 | 106 | 961.5 | 1046.5
0.4 | 106.5 | 946 | 1030.5
0.41 | 100.5 | 942 | 1025.5
0.42 | 93.5 | 925 | 1007.5
0.43 | 98 | 899 | 991.5
0.44 | 76.5 | 878.5 | 978.5
0.45 | 75 | 862 | 962
0.46 | 82 | 842 | 944
0.47 | 74 | 822 | 923.5
0.48 | 71.5 | 789.5 | 902.5
0.49 | 67.5 | 764.5 | 888
0.5 | 64 | 763 | 890