## IDS-VDS Characteristic (mA-mm)
VGS (V) | VDS = 0.100 V | VDS = 0.500 V | VDS = 0.900 V
-0.75 | 0.0007963 | 0.003847 | 0.014127
-0.74 | 0.0007598 | 0.0036964 | 0.01365
-0.73 | 0.0007243 | 0.0035848 | 0.01318
-0.72 | 0.0006882 | 0.0034021 | 0.012778
-0.71 | 0.0006547 | 0.0032656 | 0.012398
-0.7 | 0.0006287 | 0.0031554 | 0.012016
-0.69 | 0.0005899 | 0.0030205 | 0.011592
-0.68 | 0.0005606 | 0.0029198 | 0.011242
-0.67 | 0.0005365 | 0.0028042 | 0.010851
-0.66 | 0.0005119 | 0.0026827 | 0.010538
-0.65 | 0.00048664 | 0.002575 | 0.010153
-0.64 | 0.0004592 | 0.0024635 | 0.00986
-0.63 | 0.00043696 | 0.0023661 | 0.009473
-0.62 | 0.00041375 | 0.0022827 | 0.009104
-0.61 | 0.00039398 | 0.0021984 | 0.008855
-0.6 | 0.00037362 | 0.002092 | 0.008464
-0.59 | 0.00035658 | 0.002015 | 0.008237
-0.58 | 0.00033956 | 0.0019369 | 0.007973
-0.57 | 0.00031992 | 0.0018505 | 0.007732
-0.56 | 0.00030536 | 0.0017801 | 0.007414
-0.55 | 0.00029071 | 0.0017141 | 0.007148
-0.54 | 0.0002764 | 0.0016448 | 0.006935
-0.53 | 0.00026268 | 0.0015712 | 0.006711
-0.52 | 0.00024953 | 0.0015084 | 0.006466
-0.51 | 0.00023817 | 0.001456 | 0.006283
-0.5 | 0.0002286 | 0.0013975 | 0.006074
-0.49 | 0.0002165 | 0.0013509 | 0.005878
-0.48 | 0.00020838 | 0.0012933 | 0.005717
-0.47 | 0.00019983 | 0.0012651 | 0.005565
-0.46 | 0.00019497 | 0.0012237 | 0.005419
-0.45 | 0.0001909 | 0.0012031 | 0.005293
-0.44 | 0.00018993 | 0.0011898 | 0.005229
-0.43 | 0.00019449 | 0.0011822 | 0.005198
-0.42 | 0.0002039 | 0.0011983 | 0.005235
-0.41 | 0.00021853 | 0.001233 | 0.005381
-0.4 | 0.00024492 | 0.001301 | 0.005631
-0.39 | 0.00028333 | 0.0014248 | 0.006023
-0.38 | 0.00033975 | 0.0015981 | 0.006638
-0.37 | 0.0004196 | 0.0018618 | 0.007562
-0.36 | 0.00053418 | 0.0022165 | 0.008901
-0.35 | 0.0007307 | 0.0027537 | 0.010824
-0.34 | 0.0009639 | 0.0034979 | 0.013585
-0.33 | 0.0012881 | 0.0045363 | 0.01758
-0.32 | 0.0017357 | 0.006107 | 0.023133
-0.31 | 0.0023487 | 0.008127 | 0.030672
-0.3 | 0.0032149 | 0.010915 | 0.041442
-0.29 | 0.0043966 | 0.01472 | 0.056479
-0.28 | 0.00623 | 0.020111 | 0.07709
-0.27 | 0.008518 | 0.027453 | 0.10566
-0.26 | 0.011666 | 0.037578 | 0.14454
-0.25 | 0.015911 | 0.051 | 0.19789
-0.24 | 0.021775 | 0.07094 | 0.26894
-0.23 | 0.029759 | 0.09656 | 0.36759
-0.22 | 0.040571 | 0.13082 | 0.50036
-0.21 | 0.055187 | 0.17711 | 0.6754
-0.2 | 0.07642 | 0.24087 | 0.9124
-0.19 | 0.1038 | 0.32505 | 1.2257
-0.18 | 0.14076 | 0.43968 | 1.6471
-0.17 | 0.1899 | 0.5946 | 2.1767
-0.16 | 0.25648 | 0.7936 | 2.8782
-0.15 | 0.34368 | 1.0567 | 3.7721
-0.14 | 0.46366 | 1.4011 | 4.9322
-0.13 | 0.6169 | 1.8529 | 6.335
-0.12 | 0.8247 | 2.4352 | 8.093
-0.11 | 1.0926 | 3.1795 | 10.195
-0.1 | 1.4412 | 4.1157 | 12.695
-0.09 | 1.9007 | 5.3205 | 15.603
-0.08 | 2.4742 | 6.782 | 19.049
-0.07 | 3.208 | 8.59 | 22.985
-0.06 | 4.1225 | 10.73 | 27.332
-0.05 | 5.252 | 13.281 | 32.303
-0.04 | 6.568 | 16.334 | 37.613
-0.03 | 8.223 | 19.829 | 43.525
-0.02 | 10.172 | 23.758 | 49.834
-0.01 | 12.424 | 28.27 | 56.646
0 | 15.029 | 33.278 | 63.99
0.01 | 17.98 | 38.744 | 71.67
0.02 | 21.206 | 44.685 | 79.61
0.03 | 24.809 | 51.254 | 88.17
0.04 | 28.714 | 57.92 | 96.93
0.05 | 32.828 | 65.3 | 106.06
0.06 | 37.224 | 72.99 | 115.32
0.07 | 41.816 | 81.12 | 125.23
0.08 | 46.525 | 89.46 | 135.12
0.09 | 51.391 | 98.21 | 145.32
0.1 | 56.288 | 107.11 | 155.69
0.11 | 61.03 | 116.27 | 166.09
0.12 | 65.99 | 126.01 | 177.08
0.13 | 70.95 | 135.71 | 187.91
0.14 | 75.8 | 145.58 | 198.87
0.15 | 80.47 | 155.53 | 210.08
0.16 | 85.01 | 165.91 | 221.35
0.17 | 89.29 | 176.35 | 232.66
0.18 | 93.53 | 186.81 | 244.05
0.19 | 97.61 | 197.51 | 255.61
0.2 | 101.62 | 208.03 | 266.96
0.21 | 105.41 | 218.96 | 278.78
0.22 | 108.77 | 229.76 | 290.35
0.23 | 111.96 | 240.73 | 302.04
0.24 | 115.02 | 251.55 | 313.74
0.25 | 118.05 | 262.55 | 325.24
0.26 | 121.14 | 273.55 | 336.95
0.27 | 123.71 | 284.45 | 348.56
0.28 | 126.01 | 295.31 | 360.12
0.29 | 128.22 | 306.08 | 371.71
0.3 | 130.25 | 317.14 | 383.2
0.31 | 132.52 | 327.92 | 394.67
0.32 | 134.58 | 338.61 | 406.06
0.33 | 136.37 | 349.37 | 417.43
0.34 | 137.9 | 359.71 | 428.5
0.35 | 139.39 | 370.33 | 439.66
0.36 | 141.09 | 380.64 | 450.66
0.37 | 142.62 | 390.95 | 461.67
0.38 | 143.78 | 401.07 | 472.52
0.39 | 144.76 | 410.87 | 482.93
0.4 | 146.29 | 420.75 | 493.49
0.41 | 147.45 | 430.35 | 503.94
0.42 | 148.31 | 439.87 | 514.25
0.43 | 149.16 | 449.06 | 524.46
0.44 | 149.94 | 458.15 | 534.2
0.45 | 151.17 | 467.07 | 544.07
0.46 | 152.03 | 475.77 | 553.69
0.47 | 152.68 | 484.11 | 563.08
0.48 | 153.16 | 492.1 | 572
0.49 | 154.04 | 500.12 | 581.6
0.5 | 155.05 | 507.77 | 589.8

## Tranconductance (mS-mm)
VGS (V) | VDS = 0.100 V | VDS = 0.500 V | VDS = 0.900 V
-0.75 | -0.00365 | -0.01506 | -0.0477
-0.74 | -0.0036 | -0.01311 | -0.04735
-0.73 | -0.00358 | -0.014715 | -0.0436
-0.72 | -0.00348 | -0.01596 | -0.0391
-0.71 | -0.002975 | -0.012335 | -0.0381
-0.7 | -0.00324 | -0.012255 | -0.0403
-0.69 | -0.003405 | -0.01178 | -0.0387
-0.68 | -0.00267 | -0.010815 | -0.03705
-0.67 | -0.002435 | -0.011855 | -0.0352
-0.66 | -0.002493 | -0.01146 | -0.0349
-0.65 | -0.002635 | -0.01096 | -0.0339
-0.64 | -0.002484 | -0.010445 | -0.034
-0.63 | -0.0022725 | -0.00904 | -0.0378
-0.62 | -0.002149 | -0.008385 | -0.0309
-0.61 | -0.0020065 | -0.009535 | -0.032
-0.6 | -0.00187 | -0.00917 | -0.0309
-0.59 | -0.001703 | -0.007755 | -0.02455
-0.58 | -0.001833 | -0.008225 | -0.02525
-0.57 | -0.00171 | -0.00784 | -0.02795
-0.56 | -0.0014605 | -0.00682 | -0.0292
-0.55 | -0.001448 | -0.006765 | -0.02395
-0.54 | -0.0014015 | -0.007145 | -0.02185
-0.53 | -0.0013435 | -0.00682 | -0.02345
-0.52 | -0.0012255 | -0.00576 | -0.0214
-0.51 | -0.0010465 | -0.005545 | -0.0196
-0.5 | -0.0010835 | -0.005255 | -0.02025
-0.49 | -0.001011 | -0.00521 | -0.01785
-0.48 | -0.0008335 | -0.00429 | -0.01565
-0.47 | -0.0006705 | -0.00348 | -0.0149
-0.46 | -0.0004465 | -0.0031 | -0.0136
-0.45 | -0.000252 | -0.001695 | -0.0095
-0.44 | 0.0001795 | -0.001045 | -0.00475
-0.43 | 0.0006985 | 0.000425 | 0.0003
-0.42 | 0.001202 | 0.00254 | 0.00915
-0.41 | 0.002051 | 0.005135 | 0.0198
-0.4 | 0.00324 | 0.00959 | 0.0321
-0.39 | 0.0047415 | 0.014855 | 0.05035
-0.38 | 0.0068135 | 0.02185 | 0.07695
-0.37 | 0.0097215 | 0.03092 | 0.11315
-0.36 | 0.015555 | 0.044595 | 0.1631
-0.35 | 0.021486 | 0.06407 | 0.2342
-0.34 | 0.02787 | 0.08913 | 0.3378
-0.33 | 0.03859 | 0.130455 | 0.4774
-0.32 | 0.05303 | 0.179535 | 0.6546
-0.31 | 0.07396 | 0.2404 | 0.91545
-0.3 | 0.102395 | 0.32965 | 1.29035
-0.29 | 0.150755 | 0.4598 | 1.7824
-0.28 | 0.20607 | 0.63665 | 2.45905
-0.27 | 0.2718 | 0.87335 | 3.3725
-0.26 | 0.36965 | 1.17735 | 4.6115
-0.25 | 0.50545 | 1.6681 | 6.22
-0.24 | 0.6924 | 2.278 | 8.485
-0.23 | 0.9398 | 2.994 | 11.571
-0.22 | 1.2714 | 4.0275 | 15.3905
-0.21 | 1.79245 | 5.5025 | 20.602
-0.2 | 2.43065 | 7.397 | 27.515
-0.19 | 3.217 | 9.9405 | 36.735
-0.18 | 4.305 | 13.4775 | 47.55
-0.17 | 5.786 | 17.696 | 61.555
-0.16 | 7.689 | 23.105 | 79.77
-0.15 | 10.359 | 30.375 | 102.7
-0.14 | 13.661 | 39.81 | 128.145
-0.13 | 18.052 | 51.705 | 158.04
-0.12 | 23.785 | 66.33 | 193
-0.11 | 30.825 | 84.025 | 230.1
-0.1 | 40.405 | 107.05 | 270.4
-0.09 | 51.65 | 133.315 | 317.7
-0.08 | 65.365 | 163.475 | 369.1
-0.07 | 82.415 | 197.4 | 414.15
-0.06 | 102.2 | 234.55 | 465.9
-0.05 | 122.275 | 280.2 | 514.05
-0.04 | 148.55 | 327.4 | 561.1
-0.03 | 180.2 | 371.2 | 611.05
-0.02 | 210.05 | 422.05 | 656.05
-0.01 | 242.85 | 476 | 707.8
0 | 277.8 | 523.7 | 751.2
0.01 | 308.85 | 570.35 | 781
0.02 | 341.45 | 625.5 | 825
0.03 | 375.4 | 661.75 | 866
0.04 | 400.95 | 702.3 | 894.5
0.05 | 425.5 | 753.5 | 919.5
0.06 | 449.4 | 791 | 958.5
0.07 | 465.05 | 823.5 | 990
0.08 | 478.75 | 854.5 | 1004.5
0.09 | 488.15 | 882.5 | 1028.5
0.1 | 481.95 | 903 | 1038.5
0.11 | 485.1 | 945 | 1069.5
0.12 | 496 | 972 | 1091
0.13 | 490.5 | 978.5 | 1089.5
0.14 | 476 | 991 | 1108.5
0.15 | 460.5 | 1016.5 | 1124
0.16 | 441 | 1041 | 1129
0.17 | 426 | 1045 | 1135
0.18 | 416 | 1058 | 1147.5
0.19 | 404.5 | 1061 | 1145.5
0.2 | 390 | 1072.5 | 1158.5
0.21 | 357.5 | 1086.5 | 1169.5
0.22 | 327.5 | 1088.5 | 1163
0.23 | 312.5 | 1089.5 | 1169.5
0.24 | 304.5 | 1091 | 1160
0.25 | 306 | 1100 | 1160.5
0.26 | 283 | 1095 | 1166
0.27 | 243.5 | 1088 | 1158.5
0.28 | 225.5 | 1081.5 | 1157.5
0.29 | 212 | 1091.5 | 1154
0.3 | 215 | 1092 | 1148
0.31 | 216.5 | 1073.5 | 1143
0.32 | 192.5 | 1072.5 | 1138
0.33 | 166 | 1055 | 1122
0.34 | 151 | 1048 | 1111.5
0.35 | 159.5 | 1046.5 | 1108
0.36 | 161.5 | 1031 | 1100.5
0.37 | 134.5 | 1021.5 | 1093
0.38 | 107 | 996 | 1063
0.39 | 125.5 | 984 | 1048.5
0.4 | 134.5 | 974 | 1050.5
0.41 | 101 | 956 | 1038
0.42 | 85.5 | 935.5 | 1026
0.43 | 81.5 | 914 | 997.5
0.44 | 100.5 | 900.5 | 980.5
0.45 | 104.5 | 881 | 974.5
0.46 | 75.5 | 852 | 950.5
0.47 | 56.5 | 816.5 | 915.5
0.48 | 68 | 800.5 | 926
0.49 | 94.5 | 783.5 | 890
0.5 | 101 | 765 | 820