## IDS-VDS Characteristic (mA-mm)
VGS (V) | VDS = 0.100 V | VDS = 0.500 V | VDS = 0.900 V
-0.75 | 0.000797 | 0.0036925 | 0.012818
-0.74 | 0.0007633 | 0.0034917 | 0.012376
-0.73 | 0.000728 | 0.0033962 | 0.011981
-0.72 | 0.0006962 | 0.0032407 | 0.011673
-0.71 | 0.0006651 | 0.0031173 | 0.011343
-0.7 | 0.0006245 | 0.003001 | 0.010939
-0.69 | 0.0006009 | 0.002891 | 0.010588
-0.68 | 0.0005727 | 0.0027982 | 0.010296
-0.67 | 0.0005483 | 0.0026896 | 0.009941
-0.66 | 0.00052 | 0.0025986 | 0.009655
-0.65 | 0.00049389 | 0.0024863 | 0.009357
-0.64 | 0.00046752 | 0.0023764 | 0.009051
-0.63 | 0.00044787 | 0.0023414 | 0.008737
-0.62 | 0.00042569 | 0.0022123 | 0.008482
-0.61 | 0.00040515 | 0.0021346 | 0.008265
-0.6 | 0.0003856 | 0.0020868 | 0.007954
-0.59 | 0.00036332 | 0.0020015 | 0.007702
-0.58 | 0.00034875 | 0.0018968 | 0.007404
-0.57 | 0.00033226 | 0.0018458 | 0.007185
-0.56 | 0.00031618 | 0.0017821 | 0.006931
-0.55 | 0.00030419 | 0.0016668 | 0.006742
-0.54 | 0.00028675 | 0.0015952 | 0.006541
-0.53 | 0.00027366 | 0.0015401 | 0.006322
-0.52 | 0.00025933 | 0.0014783 | 0.006016
-0.51 | 0.00024791 | 0.0014201 | 0.005837
-0.5 | 0.00023316 | 0.0013762 | 0.005673
-0.49 | 0.00022637 | 0.001332 | 0.005493
-0.48 | 0.00021748 | 0.0012888 | 0.005396
-0.47 | 0.00020978 | 0.0012539 | 0.005281
-0.46 | 0.00020252 | 0.0012217 | 0.005171
-0.45 | 0.00020089 | 0.0011972 | 0.005137
-0.44 | 0.00020385 | 0.0011899 | 0.005039
-0.43 | 0.00020769 | 0.0011954 | 0.0050437
-0.42 | 0.00021875 | 0.0012172 | 0.0051282
-0.41 | 0.00023619 | 0.0012712 | 0.0053111
-0.4 | 0.00026441 | 0.0013607 | 0.0055883
-0.39 | 0.00030635 | 0.0014997 | 0.006091
-0.38 | 0.00036945 | 0.0017019 | 0.006821
-0.37 | 0.00045812 | 0.0019917 | 0.007919
-0.36 | 0.0005968 | 0.0024112 | 0.009464
-0.35 | 0.0007748 | 0.0030004 | 0.011743
-0.34 | 0.0010245 | 0.0038483 | 0.014894
-0.33 | 0.0013723 | 0.0050012 | 0.019474
-0.32 | 0.0018546 | 0.006761 | 0.025732
-0.31 | 0.0025124 | 0.009006 | 0.034475
-0.3 | 0.0034362 | 0.012152 | 0.046627
-0.29 | 0.0047084 | 0.016461 | 0.06387
-0.28 | 0.006718 | 0.022323 | 0.08734
-0.27 | 0.009196 | 0.03061 | 0.11809
-0.26 | 0.012562 | 0.041622 | 0.16252
-0.25 | 0.017169 | 0.05732 | 0.22119
-0.24 | 0.023344 | 0.07792 | 0.30143
-0.23 | 0.032049 | 0.10642 | 0.41234
-0.22 | 0.043635 | 0.14416 | 0.55533
-0.21 | 0.0605 | 0.19505 | 0.75
-0.2 | 0.0818 | 0.26489 | 1.012
-0.19 | 0.11107 | 0.35687 | 1.3579
-0.18 | 0.15054 | 0.4839 | 1.8155
-0.17 | 0.20271 | 0.6482 | 2.4029
-0.16 | 0.27297 | 0.8668 | 3.1418
-0.15 | 0.3664 | 1.1475 | 4.1149
-0.14 | 0.49218 | 1.526 | 5.3456
-0.13 | 0.6556 | 2.0128 | 6.87
-0.12 | 0.8735 | 2.6337 | 8.646
-0.11 | 1.1565 | 3.4246 | 10.915
-0.1 | 1.525 | 4.4207 | 13.484
-0.09 | 1.9943 | 5.6941 | 16.562
-0.08 | 2.6026 | 7.229 | 20.092
-0.07 | 3.3644 | 9.109 | 24.153
-0.06 | 4.303 | 11.332 | 28.637
-0.05 | 5.4892 | 14.041 | 33.654
-0.04 | 6.848 | 17.176 | 39.14
-0.03 | 8.534 | 20.758 | 45.067
-0.02 | 10.527 | 24.858 | 51.473
-0.01 | 12.843 | 29.365 | 58.49
0 | 15.49 | 34.539 | 65.94
0.01 | 18.486 | 40.141 | 73.61
0.02 | 21.763 | 46.154 | 81.72
0.03 | 25.391 | 52.638 | 90.18
0.04 | 29.344 | 59.64 | 99.06
0.05 | 33.496 | 66.88 | 108.26
0.06 | 37.882 | 74.69 | 117.63
0.07 | 42.508 | 82.87 | 127.5
0.08 | 47.242 | 91.16 | 137.25
0.09 | 52.089 | 100.01 | 147.49
0.1 | 56.87 | 108.92 | 157.87
0.11 | 61.82 | 118.2 | 168.44
0.12 | 66.77 | 127.73 | 179.19
0.13 | 71.69 | 137.49 | 190.05
0.14 | 76.44 | 147.31 | 201.1
0.15 | 81.01 | 157.45 | 212.18
0.16 | 85.53 | 167.78 | 223.5
0.17 | 89.97 | 178.14 | 234.72
0.18 | 94.12 | 188.66 | 246.05
0.19 | 98.13 | 199.01 | 257.58
0.2 | 101.98 | 209.74 | 269.1
0.21 | 105.5 | 220.64 | 280.83
0.22 | 109.02 | 231.41 | 292.21
0.23 | 112.28 | 242.34 | 303.91
0.24 | 115.37 | 253.01 | 315.52
0.25 | 118.35 | 264.06 | 327.17
0.26 | 121.18 | 274.87 | 338.7
0.27 | 123.66 | 285.75 | 350.32
0.28 | 126.03 | 296.52 | 361.81
0.29 | 128.23 | 307.41 | 373.28
0.3 | 130.41 | 318.25 | 384.85
0.31 | 132.72 | 328.98 | 396.03
0.32 | 134.41 | 339.56 | 407.44
0.33 | 136.05 | 350.14 | 418.71
0.34 | 137.72 | 360.68 | 429.84
0.35 | 139.23 | 371.13 | 441.04
0.36 | 141 | 381.33 | 451.7
0.37 | 142.16 | 391.62 | 462.68
0.38 | 143.34 | 401.55 | 473.41
0.39 | 144.6 | 411.44 | 483.95
0.4 | 145.99 | 421.17 | 494.4
0.41 | 146.97 | 430.7 | 504.65
0.42 | 147.85 | 440.09 | 514.97
0.43 | 148.8 | 449.3 | 524.99
0.44 | 149.69 | 458.28 | 534.82
0.45 | 150.85 | 467.07 | 544.43
0.46 | 151.42 | 475.65 | 554.04
0.47 | 152.05 | 483.87 | 563.34
0.48 | 152.94 | 491.97 | 572.3
0.49 | 153.57 | 499.75 | 580.9
0.5 | 154.36 | 507.3 | 589.8

## Tranconductance (mS-mm)
VGS (V) | VDS = 0.100 V | VDS = 0.500 V | VDS = 0.900 V
-0.75 | -0.00337 | -0.02008 | -0.0442
-0.74 | -0.00345 | -0.014815 | -0.04185
-0.73 | -0.003355 | -0.01255 | -0.03515
-0.72 | -0.003145 | -0.013945 | -0.0319
-0.71 | -0.003585 | -0.011985 | -0.0367
-0.7 | -0.00321 | -0.011315 | -0.03775
-0.69 | -0.00259 | -0.01014 | -0.03215
-0.68 | -0.00263 | -0.01007 | -0.03235
-0.67 | -0.002635 | -0.00998 | -0.03205
-0.66 | -0.0027205 | -0.010165 | -0.0292
-0.65 | -0.002624 | -0.01111 | -0.0302
-0.64 | -0.002301 | -0.007245 | -0.031
-0.63 | -0.0020915 | -0.008205 | -0.02845
-0.62 | -0.002136 | -0.01034 | -0.0236
-0.61 | -0.0020045 | -0.006275 | -0.0264
-0.6 | -0.0020915 | -0.006655 | -0.02815
-0.59 | -0.0018425 | -0.0095 | -0.0275
-0.58 | -0.001553 | -0.007785 | -0.02585
-0.57 | -0.0016285 | -0.005735 | -0.02365
-0.56 | -0.0014035 | -0.00895 | -0.02215
-0.55 | -0.0014715 | -0.009345 | -0.0195
-0.54 | -0.0015265 | -0.006335 | -0.021
-0.53 | -0.001371 | -0.005845 | -0.02625
-0.52 | -0.0012875 | -0.006 | -0.02425
-0.51 | -0.0013085 | -0.005105 | -0.01715
-0.5 | -0.001077 | -0.004405 | -0.0172
-0.49 | -0.000784 | -0.00437 | -0.01385
-0.48 | -0.0008295 | -0.003905 | -0.0106
-0.47 | -0.000748 | -0.003355 | -0.01125
-0.46 | -0.0004445 | -0.002835 | -0.0072
-0.45 | 6.65e-05 | -0.00159 | -0.0066
-0.44 | 0.00034 | -9e-05 | -0.004665
-0.43 | 0.000745 | 0.001365 | 0.00446
-0.42 | 0.001425 | 0.00379 | 0.01337
-0.41 | 0.002283 | 0.007175 | 0.023005
-0.4 | 0.003508 | 0.011425 | 0.038995
-0.39 | 0.005252 | 0.01706 | 0.061635
-0.38 | 0.0075885 | 0.0246 | 0.0914
-0.37 | 0.0113675 | 0.035465 | 0.13215
-0.36 | 0.015834 | 0.050435 | 0.1912
-0.35 | 0.021385 | 0.071855 | 0.2715
-0.34 | 0.029875 | 0.10004 | 0.38655
-0.33 | 0.041505 | 0.145635 | 0.5419
-0.32 | 0.057005 | 0.20024 | 0.75005
-0.31 | 0.07908 | 0.26955 | 1.04475
-0.3 | 0.1098 | 0.37275 | 1.46975
-0.29 | 0.16409 | 0.50855 | 2.03565
-0.28 | 0.22438 | 0.70745 | 2.711
-0.27 | 0.2922 | 0.96495 | 3.759
-0.26 | 0.39865 | 1.3355 | 5.155
-0.25 | 0.5391 | 1.8149 | 6.9455
-0.24 | 0.744 | 2.455 | 9.5575
-0.23 | 1.01455 | 3.312 | 12.695
-0.22 | 1.42255 | 4.4315 | 16.883
-0.21 | 1.90825 | 6.0365 | 22.8335
-0.2 | 2.5285 | 8.091 | 30.395
-0.19 | 3.437 | 10.9505 | 40.175
-0.18 | 4.582 | 14.5665 | 52.25
-0.17 | 6.1215 | 19.145 | 66.315
-0.16 | 8.1845 | 24.965 | 85.6
-0.15 | 10.9605 | 32.96 | 110.19
-0.14 | 14.46 | 43.265 | 137.755
-0.13 | 19.066 | 55.385 | 165.02
-0.12 | 25.045 | 70.59 | 202.25
-0.11 | 32.575 | 89.35 | 241.9
-0.1 | 41.89 | 113.475 | 282.35
-0.09 | 53.88 | 140.415 | 330.4
-0.08 | 68.505 | 170.745 | 379.55
-0.07 | 85.02 | 205.15 | 427.25
-0.06 | 106.24 | 246.6 | 475.05
-0.05 | 127.25 | 292.2 | 525.15
-0.04 | 152.24 | 335.85 | 570.65
-0.03 | 183.95 | 384.1 | 616.65
-0.02 | 215.45 | 430.35 | 671.15
-0.01 | 248.15 | 484.05 | 723.35
0 | 282.15 | 538.8 | 756
0.01 | 313.65 | 580.75 | 789
0.02 | 345.25 | 624.85 | 828.5
0.03 | 379.05 | 674.3 | 867
0.04 | 405.25 | 712.1 | 904
0.05 | 426.9 | 752.5 | 928.5
0.06 | 450.6 | 799.5 | 962
0.07 | 468 | 823.5 | 981
0.08 | 479.05 | 857 | 999.5
0.09 | 481.4 | 888 | 1031
0.1 | 486.55 | 909.5 | 1047.5
0.11 | 495 | 940.5 | 1066
0.12 | 493.5 | 964.5 | 1080.5
0.13 | 483.5 | 979 | 1095.5
0.14 | 466 | 998 | 1106.5
0.15 | 454.5 | 1023.5 | 1120
0.16 | 448 | 1034.5 | 1127
0.17 | 429.5 | 1044 | 1127.5
0.18 | 408 | 1043.5 | 1143
0.19 | 393 | 1054 | 1152.5
0.2 | 368.5 | 1081.5 | 1162.5
0.21 | 352 | 1083.5 | 1155.5
0.22 | 339 | 1085 | 1154
0.23 | 317.5 | 1080 | 1165.5
0.24 | 303.5 | 1086 | 1163
0.25 | 290.5 | 1093 | 1159
0.26 | 265.5 | 1084.5 | 1157.5
0.27 | 242.5 | 1082.5 | 1155.5
0.28 | 228.5 | 1083 | 1148
0.29 | 219 | 1086.5 | 1152
0.3 | 224.5 | 1078.5 | 1137.5
0.31 | 200 | 1065.5 | 1129.5
0.32 | 166.5 | 1058 | 1134
0.33 | 165.5 | 1056 | 1120
0.34 | 159 | 1049.5 | 1116.5
0.35 | 164 | 1032.5 | 1093
0.36 | 146.5 | 1024.5 | 1082
0.37 | 117 | 1011 | 1085.5
0.38 | 122 | 991 | 1063.5
0.39 | 132.5 | 981 | 1049.5
0.4 | 118.5 | 963 | 1035
0.41 | 93 | 946 | 1028.5
0.42 | 91.5 | 930 | 1017
0.43 | 92 | 909.5 | 992.5
0.44 | 102.5 | 888.5 | 972
0.45 | 86.5 | 868.5 | 961
0.46 | 60 | 840 | 945.5
0.47 | 76 | 816 | 913
0.48 | 76 | 794 | 878
0.49 | 71 | 766.5 | 875
0.5 | 79 | 755 | 890