## IDS-VDS Characteristic (mA-mm)
VGS (V) | VDS = 0.100 V | VDS = 0.500 V | VDS = 0.900 V
-0.75 | 0.0005017 | 0.0019656 | 0.006387
-0.74 | 0.00048157 | 0.0019098 | 0.006184
-0.73 | 0.00045215 | 0.0018551 | 0.006003
-0.72 | 0.0004382 | 0.0017845 | 0.005831
-0.71 | 0.00041728 | 0.001723 | 0.005709
-0.7 | 0.00040246 | 0.0016621 | 0.005532
-0.69 | 0.00038148 | 0.0016005 | 0.005389
-0.68 | 0.00036633 | 0.0015453 | 0.005227
-0.67 | 0.00034942 | 0.001497 | 0.005059
-0.66 | 0.00033332 | 0.0014515 | 0.0048988
-0.65 | 0.00031859 | 0.0014016 | 0.0047702
-0.64 | 0.00030624 | 0.0013387 | 0.0046218
-0.63 | 0.00029151 | 0.0013015 | 0.0044661
-0.62 | 0.00027744 | 0.0012554 | 0.0043281
-0.61 | 0.0002659 | 0.0011974 | 0.0042483
-0.6 | 0.00025446 | 0.0011652 | 0.0041221
-0.59 | 0.00024435 | 0.0011276 | 0.0039669
-0.58 | 0.00023281 | 0.0010827 | 0.003873
-0.57 | 0.00022308 | 0.0010429 | 0.0037463
-0.56 | 0.000211 | 0.001004 | 0.0036061
-0.55 | 0.00020288 | 0.0009791 | 0.0035114
-0.54 | 0.00019369 | 0.0009532 | 0.0033788
-0.53 | 0.00018543 | 0.0009157 | 0.003292
-0.52 | 0.00017691 | 0.0008866 | 0.0032101
-0.51 | 0.00017036 | 0.0008565 | 0.0031203
-0.5 | 0.00016414 | 0.0008327 | 0.0030369
-0.49 | 0.00015803 | 0.0008109 | 0.0029818
-0.48 | 0.00015264 | 0.0007927 | 0.0029191
-0.47 | 0.00014914 | 0.0007776 | 0.0028806
-0.46 | 0.00014801 | 0.0007679 | 0.0028533
-0.45 | 0.000149 | 0.0007702 | 0.0028727
-0.44 | 0.00015299 | 0.0007823 | 0.002915
-0.43 | 0.00016119 | 0.0008007 | 0.0029895
-0.42 | 0.0001747 | 0.0008454 | 0.003154
-0.41 | 0.00019529 | 0.0009126 | 0.0033969
-0.4 | 0.00022595 | 0.0010205 | 0.0037724
-0.39 | 0.00027111 | 0.0011704 | 0.0043051
-0.38 | 0.00033574 | 0.0013846 | 0.0050711
-0.37 | 0.00042531 | 0.0016905 | 0.006256
-0.36 | 0.00055263 | 0.0021224 | 0.00785
-0.35 | 0.000765 | 0.0027127 | 0.010023
-0.34 | 0.0010193 | 0.00356 | 0.013197
-0.33 | 0.0013645 | 0.004694 | 0.017601
-0.32 | 0.0018393 | 0.006437 | 0.023619
-0.31 | 0.002495 | 0.008632 | 0.031968
-0.3 | 0.0034057 | 0.011666 | 0.043772
-0.29 | 0.0046338 | 0.015884 | 0.06
-0.28 | 0.006545 | 0.021611 | 0.08141
-0.27 | 0.008928 | 0.029493 | 0.11182
-0.26 | 0.012148 | 0.040158 | 0.1527
-0.25 | 0.016473 | 0.05485 | 0.20826
-0.24 | 0.022451 | 0.07527 | 0.28222
-0.23 | 0.030619 | 0.10224 | 0.3836
-0.22 | 0.041565 | 0.13777 | 0.5178
-0.21 | 0.056183 | 0.1862 | 0.7009
-0.2 | 0.07779 | 0.25047 | 0.9401
-0.19 | 0.10486 | 0.33879 | 1.2576
-0.18 | 0.14191 | 0.45498 | 1.6816
-0.17 | 0.18964 | 0.6077 | 2.2254
-0.16 | 0.25553 | 0.8079 | 2.9233
-0.15 | 0.34183 | 1.0749 | 3.814
-0.14 | 0.45736 | 1.4244 | 4.9471
-0.13 | 0.6083 | 1.8753 | 6.377
-0.12 | 0.8079 | 2.4601 | 8.105
-0.11 | 1.0701 | 3.1904 | 10.191
-0.1 | 1.408 | 4.1444 | 12.71
-0.09 | 1.8513 | 5.3238 | 15.625
-0.08 | 2.4043 | 6.782 | 19.035
-0.07 | 3.106 | 8.572 | 22.995
-0.06 | 3.979 | 10.68 | 27.345
-0.05 | 5.0846 | 13.281 | 32.312
-0.04 | 6.353 | 16.286 | 37.678
-0.03 | 7.932 | 19.785 | 43.662
-0.02 | 9.865 | 23.745 | 50.096
-0.01 | 12.045 | 28.226 | 57
0 | 14.618 | 33.29 | 64.51
0.01 | 17.504 | 38.822 | 72.32
0.02 | 20.726 | 44.846 | 80.55
0.03 | 24.307 | 51.337 | 89.11
0.04 | 28.222 | 58.32 | 98.16
0.05 | 32.38 | 65.63 | 107.57
0.06 | 36.786 | 73.58 | 117.22
0.07 | 41.489 | 81.8 | 127.43
0.08 | 46.328 | 90.4 | 137.51
0.09 | 51.315 | 99.24 | 148.03
0.1 | 56.358 | 108.44 | 158.79
0.11 | 61.31 | 117.96 | 169.68
0.12 | 66.54 | 127.81 | 180.79
0.13 | 71.63 | 137.75 | 192.12
0.14 | 76.58 | 147.77 | 203.52
0.15 | 81.47 | 158.27 | 215.06
0.16 | 86.21 | 168.84 | 226.82
0.17 | 90.88 | 179.54 | 238.39
0.18 | 95.35 | 190.41 | 250.28
0.19 | 99.72 | 201.19 | 262.13
0.2 | 103.84 | 212.27 | 274.13
0.21 | 107.67 | 223.58 | 286.21
0.22 | 111.3 | 234.7 | 298.04
0.23 | 114.76 | 245.85 | 310.19
0.24 | 118.27 | 257.06 | 322.17
0.25 | 121.39 | 268.42 | 334.21
0.26 | 124.35 | 279.65 | 346.1
0.27 | 127.05 | 290.93 | 357.98
0.28 | 129.54 | 301.98 | 369.81
0.29 | 132.1 | 313.24 | 381.61
0.3 | 134.46 | 324.48 | 393.5
0.31 | 136.71 | 335.5 | 405.04
0.32 | 138.76 | 346.55 | 416.65
0.33 | 140.49 | 357.35 | 428.19
0.34 | 142.28 | 368.21 | 439.55
0.35 | 144.05 | 378.89 | 450.89
0.36 | 145.69 | 389.39 | 461.87
0.37 | 147.13 | 399.89 | 473.03
0.38 | 148.44 | 410.11 | 483.83
0.39 | 149.64 | 420.26 | 494.59
0.4 | 151 | 430.09 | 504.99
0.41 | 152.2 | 439.71 | 515.4
0.42 | 153.14 | 449.28 | 525.63
0.43 | 154.27 | 458.6 | 535.6
0.44 | 155.18 | 467.73 | 545.46
0.45 | 156.18 | 476.46 | 554.92
0.46 | 157.06 | 485.14 | 564.52
0.47 | 157.55 | 493.41 | 573.4
0.48 | 158.59 | 501.54 | 582.2
0.49 | 159.31 | 509.3 | 591.2
0.5 | 159.94 | 516.68 | 599.9

## Tranconductance (mS-mm)
VGS (V) | VDS = 0.100 V | VDS = 0.500 V | VDS = 0.900 V
-0.75 | -0.002013 | -0.00558 | -0.0203
-0.74 | -0.0024775 | -0.005525 | -0.0192
-0.73 | -0.0021685 | -0.006265 | -0.01765
-0.72 | -0.0017435 | -0.006605 | -0.0147
-0.71 | -0.001787 | -0.00612 | -0.01495
-0.7 | -0.00179 | -0.006125 | -0.016
-0.69 | -0.0018065 | -0.00584 | -0.01525
-0.68 | -0.001603 | -0.005175 | -0.0165
-0.67 | -0.0016505 | -0.00469 | -0.01641
-0.66 | -0.0015415 | -0.00477 | -0.01444
-0.65 | -0.001354 | -0.00564 | -0.01385
-0.64 | -0.001354 | -0.005005 | -0.015205
-0.63 | -0.00144 | -0.004165 | -0.014685
-0.62 | -0.0012805 | -0.005205 | -0.01089
-0.61 | -0.001149 | -0.00451 | -0.0103
-0.6 | -0.0010775 | -0.00349 | -0.01407
-0.59 | -0.0010825 | -0.004125 | -0.012455
-0.58 | -0.0010635 | -0.004235 | -0.01103
-0.57 | -0.0010905 | -0.003935 | -0.013345
-0.56 | -0.00101 | -0.00319 | -0.011745
-0.55 | -0.0008655 | -0.00254 | -0.011365
-0.54 | -0.0008725 | -0.00317 | -0.01097
-0.53 | -0.000839 | -0.00333 | -0.008435
-0.52 | -0.0007535 | -0.00296 | -0.008585
-0.51 | -0.0006385 | -0.002695 | -0.00866
-0.5 | -0.0006165 | -0.00228 | -0.006925
-0.49 | -0.000575 | -0.002 | -0.00589
-0.48 | -0.0004445 | -0.001665 | -0.00506
-0.47 | -0.0002315 | -0.00124 | -0.00329
-0.46 | -7e-06 | -0.00037 | -0.000395
-0.45 | 0.000249 | 0.00072 | 0.003085
-0.44 | 0.0006095 | 0.001525 | 0.00584
-0.43 | 0.0010855 | 0.003155 | 0.01195
-0.42 | 0.001705 | 0.005595 | 0.02037
-0.41 | 0.0025625 | 0.008755 | 0.03092
-0.4 | 0.003791 | 0.01289 | 0.04541
-0.39 | 0.0054895 | 0.018205 | 0.064935
-0.38 | 0.00771 | 0.026005 | 0.097545
-0.37 | 0.0108445 | 0.03689 | 0.138945
-0.36 | 0.0169845 | 0.05111 | 0.18835
-0.35 | 0.0233335 | 0.07188 | 0.26735
-0.34 | 0.029975 | 0.099065 | 0.3789
-0.33 | 0.041 | 0.14385 | 0.5211
-0.32 | 0.056525 | 0.1969 | 0.71835
-0.31 | 0.07832 | 0.26145 | 1.00765
-0.3 | 0.10694 | 0.3626 | 1.4016
-0.29 | 0.156965 | 0.49725 | 1.8819
-0.28 | 0.21471 | 0.68045 | 2.591
-0.27 | 0.28015 | 0.92735 | 3.5645
-0.26 | 0.37725 | 1.26785 | 4.822
-0.25 | 0.51515 | 1.7556 | 6.476
-0.24 | 0.7073 | 2.3695 | 8.767
-0.23 | 0.9557 | 3.125 | 11.779
-0.22 | 1.2782 | 4.198 | 15.865
-0.21 | 1.81125 | 5.635 | 21.115
-0.2 | 2.43385 | 7.6295 | 27.835
-0.19 | 3.206 | 10.2255 | 37.075
-0.18 | 4.239 | 13.4455 | 48.39
-0.17 | 5.681 | 17.646 | 62.085
-0.16 | 7.6095 | 23.36 | 79.43
-0.15 | 10.0915 | 30.825 | 101.19
-0.14 | 13.3235 | 40.02 | 128.15
-0.13 | 17.527 | 51.785 | 157.895
-0.12 | 23.09 | 65.755 | 190.7
-0.11 | 30.005 | 84.215 | 230.25
-0.1 | 39.06 | 106.67 | 271.7
-0.09 | 49.815 | 131.88 | 316.25
-0.08 | 62.735 | 162.41 | 368.5
-0.07 | 78.735 | 194.9 | 415.5
-0.06 | 98.93 | 235.45 | 465.85
-0.05 | 118.7 | 280.3 | 516.65
-0.04 | 142.37 | 325.2 | 567.5
-0.03 | 175.6 | 372.95 | 620.9
-0.02 | 205.65 | 422.05 | 666.9
-0.01 | 237.65 | 477.25 | 720.7
0 | 272.95 | 529.8 | 766
0.01 | 305.4 | 577.8 | 802
0.02 | 340.15 | 625.75 | 839.5
0.03 | 374.8 | 673.7 | 880.5
0.04 | 403.65 | 714.65 | 923
0.05 | 428.2 | 763 | 953
0.06 | 455.45 | 808.5 | 993
0.07 | 477.1 | 841 | 1014.5
0.08 | 491.3 | 872 | 1030
0.09 | 501.5 | 902 | 1064
0.1 | 499.75 | 936 | 1082.5
0.11 | 509.1 | 968.5 | 1100
0.12 | 516 | 989.5 | 1122
0.13 | 502 | 998 | 1136.5
0.14 | 492 | 1026 | 1147
0.15 | 481.5 | 1053.5 | 1165
0.16 | 470.5 | 1063.5 | 1166.5
0.17 | 457 | 1078.5 | 1173
0.18 | 442 | 1082.5 | 1187
0.19 | 424.5 | 1093 | 1192.5
0.2 | 397.5 | 1119.5 | 1204
0.21 | 373 | 1121.5 | 1195.5
0.22 | 354.5 | 1113.5 | 1199
0.23 | 348.5 | 1118 | 1206.5
0.24 | 331.5 | 1128.5 | 1201
0.25 | 304 | 1129.5 | 1196.5
0.26 | 283 | 1125.5 | 1188.5
0.27 | 259.5 | 1116.5 | 1185.5
0.28 | 252.5 | 1115.5 | 1181.5
0.29 | 246 | 1125 | 1184.5
0.3 | 230.5 | 1113 | 1171.5
0.31 | 215 | 1103.5 | 1157.5
0.32 | 189 | 1092.5 | 1157.5
0.33 | 176 | 1083 | 1145
0.34 | 178 | 1077 | 1135
0.35 | 170.5 | 1059 | 1116
0.36 | 154 | 1050 | 1107
0.37 | 137.5 | 1036 | 1098
0.38 | 125.5 | 1018.5 | 1078
0.39 | 128 | 999 | 1058
0.4 | 128 | 972.5 | 1040.5
0.41 | 107 | 959.5 | 1032
0.42 | 103.5 | 944.5 | 1010
0.43 | 102 | 922.5 | 991.5
0.44 | 95.5 | 893 | 966
0.45 | 94 | 870.5 | 953
0.46 | 68.5 | 847.5 | 924
0.47 | 76.5 | 820 | 884
0.48 | 88 | 794.5 | 890
0.49 | 67.5 | 757 | 885
0.5 | 63 | 738 | 870