## IDS-VDS Characteristic (mA-mm)
VGS (V) | VDS = 0.100 V | VDS = 0.500 V | VDS = 0.900 V
-0.75 | 0.0006069 | 0.0025156 | 0.008452
-0.74 | 0.0005773 | 0.0024194 | 0.008222
-0.73 | 0.000556 | 0.0023349 | 0.007919
-0.72 | 0.0005305 | 0.0022523 | 0.00772
-0.71 | 0.0005101 | 0.0021805 | 0.007477
-0.7 | 0.0004813 | 0.0021006 | 0.007298
-0.69 | 0.00046053 | 0.0020093 | 0.007074
-0.68 | 0.00043965 | 0.001951 | 0.00686
-0.67 | 0.00042107 | 0.0018744 | 0.006656
-0.66 | 0.00040211 | 0.0018204 | 0.006448
-0.65 | 0.00038284 | 0.0017458 | 0.006258
-0.64 | 0.00036552 | 0.0016835 | 0.006075
-0.63 | 0.00034805 | 0.001618 | 0.005899
-0.62 | 0.0003307 | 0.0015652 | 0.005743
-0.61 | 0.00031745 | 0.0015083 | 0.005498
-0.6 | 0.00030549 | 0.001449 | 0.005308
-0.59 | 0.00028858 | 0.0013934 | 0.005203
-0.58 | 0.00027674 | 0.0013398 | 0.005026
-0.57 | 0.00026302 | 0.0012929 | 0.0048654
-0.56 | 0.00025007 | 0.0012451 | 0.0046853
-0.55 | 0.00023801 | 0.0012049 | 0.0045525
-0.54 | 0.0002294 | 0.0011602 | 0.0044025
-0.53 | 0.00022034 | 0.0011174 | 0.004277
-0.52 | 0.00021003 | 0.0010818 | 0.0041425
-0.51 | 0.00020064 | 0.0010398 | 0.0040102
-0.5 | 0.00019187 | 0.0010092 | 0.003903
-0.49 | 0.00018378 | 0.0009873 | 0.0038023
-0.48 | 0.00017645 | 0.0009583 | 0.0036933
-0.47 | 0.00017107 | 0.0009353 | 0.0036117
-0.46 | 0.00016854 | 0.0009155 | 0.0035735
-0.45 | 0.00016652 | 0.0009044 | 0.003515
-0.44 | 0.00016805 | 0.0009014 | 0.0035182
-0.43 | 0.00017405 | 0.0009127 | 0.0035678
-0.42 | 0.0001849 | 0.0009416 | 0.003652
-0.41 | 0.00020109 | 0.0009867 | 0.003822
-0.4 | 0.00022562 | 0.0010703 | 0.0041022
-0.39 | 0.00026571 | 0.001196 | 0.0045231
-0.38 | 0.00032037 | 0.0013752 | 0.0051688
-0.37 | 0.00040006 | 0.0016302 | 0.006186
-0.36 | 0.00051082 | 0.0019972 | 0.007448
-0.35 | 0.000701 | 0.0025037 | 0.009336
-0.34 | 0.0009272 | 0.0032348 | 0.012025
-0.33 | 0.0012374 | 0.0042383 | 0.01578
-0.32 | 0.0016693 | 0.0056135 | 0.020987
-0.31 | 0.0022609 | 0.007723 | 0.028367
-0.3 | 0.003089 | 0.010401 | 0.038702
-0.29 | 0.0042269 | 0.014167 | 0.052859
-0.28 | 0.005878 | 0.019237 | 0.07229
-0.27 | 0.008058 | 0.026376 | 0.09939
-0.26 | 0.010978 | 0.03595 | 0.1353
-0.25 | 0.015003 | 0.049081 | 0.18535
-0.24 | 0.020465 | 0.06754 | 0.25352
-0.23 | 0.028019 | 0.09181 | 0.34482
-0.22 | 0.038202 | 0.12417 | 0.46903
-0.21 | 0.052035 | 0.16874 | 0.6353
-0.2 | 0.07243 | 0.22799 | 0.8551
-0.19 | 0.09736 | 0.30876 | 1.1488
-0.18 | 0.13233 | 0.4161 | 1.534
-0.17 | 0.17851 | 0.5581 | 2.05
-0.16 | 0.23982 | 0.7478 | 2.6975
-0.15 | 0.32289 | 0.9936 | 3.5397
-0.14 | 0.43338 | 1.3244 | 4.6148
-0.13 | 0.5764 | 1.7365 | 5.966
-0.12 | 0.768 | 2.2853 | 7.618
-0.11 | 1.0194 | 2.9892 | 9.625
-0.1 | 1.3445 | 3.8828 | 12.027
-0.09 | 1.7728 | 5.002 | 14.909
-0.08 | 2.3057 | 6.397 | 18.186
-0.07 | 2.9942 | 8.114 | 21.981
-0.06 | 3.8493 | 10.165 | 26.29
-0.05 | 4.9144 | 12.692 | 31.005
-0.04 | 6.192 | 15.562 | 36.39
-0.03 | 7.749 | 18.979 | 42.187
-0.02 | 9.623 | 22.861 | 48.487
-0.01 | 11.813 | 27.263 | 55.375
0 | 14.346 | 32.179 | 62.77
0.01 | 17.196 | 37.663 | 70.35
0.02 | 20.422 | 43.574 | 78.52
0.03 | 24.02 | 50.046 | 87.15
0.04 | 27.844 | 56.87 | 96.03
0.05 | 32.028 | 64.23 | 105.39
0.06 | 36.395 | 72.04 | 114.85
0.07 | 41.08 | 80.29 | 124.94
0.08 | 45.875 | 88.66 | 134.97
0.09 | 50.835 | 97.59 | 145.38
0.1 | 55.847 | 106.68 | 155.97
0.11 | 60.81 | 116.07 | 166.82
0.12 | 65.98 | 125.8 | 177.95
0.13 | 71.01 | 135.79 | 189.17
0.14 | 75.98 | 145.88 | 200.48
0.15 | 80.83 | 156.13 | 211.78
0.16 | 85.59 | 166.77 | 223.56
0.17 | 90.15 | 177.22 | 235.26
0.18 | 94.62 | 188.06 | 246.96
0.19 | 98.87 | 198.96 | 258.84
0.2 | 102.86 | 209.9 | 270.58
0.21 | 106.77 | 221.14 | 282.69
0.22 | 110.46 | 232.1 | 294.59
0.23 | 113.88 | 243.37 | 306.62
0.24 | 117.19 | 254.53 | 318.48
0.25 | 120.37 | 265.9 | 330.49
0.26 | 123.18 | 276.99 | 342.38
0.27 | 126.05 | 288.2 | 354.31
0.28 | 128.42 | 299.38 | 366.1
0.29 | 130.88 | 310.48 | 377.75
0.3 | 133.25 | 321.7 | 389.67
0.31 | 135.53 | 332.63 | 401.37
0.32 | 137.47 | 343.6 | 412.89
0.33 | 139.33 | 354.6 | 424.57
0.34 | 141.02 | 365.33 | 435.8
0.35 | 142.86 | 376.09 | 447.06
0.36 | 144.52 | 386.44 | 458.24
0.37 | 145.85 | 396.95 | 469.38
0.38 | 147.11 | 407.24 | 480.24
0.39 | 148.46 | 417.28 | 490.92
0.4 | 149.64 | 427.21 | 501.51
0.41 | 150.96 | 436.88 | 511.93
0.42 | 151.76 | 446.5 | 522.22
0.43 | 152.82 | 455.85 | 532.18
0.44 | 153.85 | 464.95 | 542.16
0.45 | 154.85 | 473.73 | 551.82
0.46 | 155.64 | 482.5 | 561.41
0.47 | 156.37 | 490.85 | 570.5
0.48 | 157.15 | 498.95 | 579.4
0.49 | 158 | 506.82 | 588.6
0.5 | 158.83 | 514.32 | 597.2

## Tranconductance (mS-mm)
VGS (V) | VDS = 0.100 V | VDS = 0.500 V | VDS = 0.900 V
-0.75 | -0.00296 | -0.00962 | -0.023
-0.74 | -0.002545 | -0.009035 | -0.02665
-0.73 | -0.00234 | -0.008355 | -0.0251
-0.72 | -0.002295 | -0.00772 | -0.0221
-0.71 | -0.00246 | -0.007585 | -0.0211
-0.7 | -0.0024785 | -0.00856 | -0.02015
-0.69 | -0.0020825 | -0.00748 | -0.0219
-0.68 | -0.001973 | -0.006745 | -0.0209
-0.67 | -0.001877 | -0.00653 | -0.0206
-0.66 | -0.0019115 | -0.00643 | -0.0199
-0.65 | -0.0018295 | -0.006845 | -0.01865
-0.64 | -0.0017395 | -0.00639 | -0.01795
-0.63 | -0.001741 | -0.005915 | -0.0166
-0.62 | -0.00153 | -0.005485 | -0.02005
-0.61 | -0.0012605 | -0.00581 | -0.02175
-0.6 | -0.0014435 | -0.005745 | -0.01475
-0.59 | -0.0014375 | -0.00546 | -0.0141
-0.58 | -0.001278 | -0.005025 | -0.01688
-0.57 | -0.0013335 | -0.004735 | -0.017035
-0.56 | -0.0012505 | -0.0044 | -0.015645
-0.55 | -0.0010335 | -0.004245 | -0.01414
-0.54 | -0.0008835 | -0.004375 | -0.013775
-0.53 | -0.0009685 | -0.00392 | -0.013
-0.52 | -0.000985 | -0.00388 | -0.01334
-0.51 | -0.000908 | -0.00363 | -0.011975
-0.5 | -0.000843 | -0.002625 | -0.010395
-0.49 | -0.000771 | -0.002545 | -0.010485
-0.48 | -0.0006355 | -0.0026 | -0.00953
-0.47 | -0.0003955 | -0.00214 | -0.00599
-0.46 | -0.0002275 | -0.001545 | -0.004835
-0.45 | -2.45e-05 | -0.000705 | -0.002765
-0.44 | 0.0003765 | 0.000415 | 0.00264
-0.43 | 0.0008425 | 0.00201 | 0.00669
-0.42 | 0.001352 | 0.0037 | 0.01271
-0.41 | 0.002036 | 0.006435 | 0.02251
-0.4 | 0.003231 | 0.010465 | 0.035055
-0.39 | 0.0047375 | 0.015245 | 0.05333
-0.38 | 0.0067175 | 0.02171 | 0.083145
-0.37 | 0.0095225 | 0.0311 | 0.11396
-0.36 | 0.015047 | 0.043675 | 0.1575
-0.35 | 0.020819 | 0.06188 | 0.22885
-0.34 | 0.02682 | 0.08673 | 0.3222
-0.33 | 0.037105 | 0.118935 | 0.4481
-0.32 | 0.051175 | 0.174235 | 0.62935
-0.31 | 0.070985 | 0.239375 | 0.88575
-0.3 | 0.0983 | 0.3222 | 1.2246
-0.29 | 0.13945 | 0.4418 | 1.6794
-0.28 | 0.191555 | 0.61045 | 2.32655
-0.27 | 0.255 | 0.83565 | 3.1505
-0.26 | 0.34725 | 1.13525 | 4.298
-0.25 | 0.47435 | 1.5795 | 5.911
-0.24 | 0.6508 | 2.13645 | 7.9735
-0.23 | 0.88685 | 2.8315 | 10.7755
-0.22 | 1.2008 | 3.8465 | 14.524
-0.21 | 1.7114 | 5.191 | 19.3035
-0.2 | 2.26625 | 7.001 | 25.675
-0.19 | 2.995 | 9.4055 | 33.945
-0.18 | 4.0575 | 12.467 | 45.06
-0.17 | 5.3745 | 16.585 | 58.175
-0.16 | 7.219 | 21.775 | 74.485
-0.15 | 9.678 | 28.83 | 95.865
-0.14 | 12.6755 | 37.145 | 121.315
-0.13 | 16.731 | 48.045 | 150.16
-0.12 | 22.15 | 62.635 | 182.95
-0.11 | 28.825 | 79.875 | 220.45
-0.1 | 37.67 | 100.64 | 264.2
-0.09 | 48.06 | 125.71 | 307.95
-0.08 | 61.07 | 155.6 | 353.6
-0.07 | 77.18 | 188.4 | 405.2
-0.06 | 96.01 | 228.9 | 451.2
-0.05 | 117.135 | 269.85 | 505
-0.04 | 141.73 | 314.35 | 559.1
-0.03 | 171.55 | 364.95 | 604.85
-0.02 | 203.2 | 414.2 | 659.4
-0.01 | 236.15 | 465.9 | 714.15
0 | 269.15 | 520 | 748.75
0.01 | 303.8 | 569.75 | 787.5
0.02 | 341.2 | 619.15 | 840
0.03 | 371.1 | 664.8 | 875.5
0.04 | 400.4 | 709.2 | 912
0.05 | 427.55 | 758.5 | 941
0.06 | 452.6 | 803 | 977.5
0.07 | 474 | 831 | 1006
0.08 | 487.75 | 865 | 1022
0.09 | 498.6 | 901 | 1050
0.1 | 498.75 | 924 | 1072
0.11 | 506.65 | 956 | 1099
0.12 | 510 | 986 | 1117.5
0.13 | 500 | 1004 | 1126.5
0.14 | 491 | 1017 | 1130.5
0.15 | 480.5 | 1044.5 | 1154
0.16 | 466 | 1054.5 | 1174
0.17 | 451.5 | 1064.5 | 1170
0.18 | 436 | 1087 | 1179
0.19 | 412 | 1092 | 1181
0.2 | 395 | 1109 | 1192.5
0.21 | 380 | 1110 | 1200.5
0.22 | 355.5 | 1111.5 | 1196.5
0.23 | 336.5 | 1121.5 | 1194.5
0.24 | 324.5 | 1126.5 | 1193.5
0.25 | 299.5 | 1123 | 1195
0.26 | 284 | 1115 | 1191
0.27 | 262 | 1119.5 | 1186
0.28 | 241.5 | 1114 | 1172
0.29 | 241.5 | 1116 | 1178.5
0.3 | 232.5 | 1107.5 | 1181
0.31 | 211 | 1095 | 1161
0.32 | 190 | 1098.5 | 1160
0.33 | 177.5 | 1086.5 | 1145.5
0.34 | 176.5 | 1074.5 | 1124.5
0.35 | 175 | 1055.5 | 1122
0.36 | 149.5 | 1043 | 1116
0.37 | 129.5 | 1040 | 1100
0.38 | 130.5 | 1016.5 | 1077
0.39 | 126.5 | 998.5 | 1063.5
0.4 | 125 | 980 | 1050.5
0.41 | 106 | 964.5 | 1035.5
0.42 | 93 | 948.5 | 1012.5
0.43 | 104.5 | 922.5 | 997
0.44 | 101.5 | 894 | 982
0.45 | 89.5 | 877.5 | 962.5
0.46 | 76 | 856 | 934
0.47 | 75.5 | 822.5 | 899.5
0.48 | 81.5 | 798.5 | 905
0.49 | 84 | 768.5 | 890
0.5 | 83 | 750 | 860