## IDS-VDS Characteristic (mA-mm)
VGS (V) | VDS = 0.100 V | VDS = 0.500 V | VDS = 0.900 V
-0.75 | 0.0005945 | 0.0025914 | 0.008777
-0.74 | 0.0005665 | 0.0024817 | 0.00853
-0.73 | 0.0005431 | 0.0023976 | 0.008216
-0.72 | 0.0005178 | 0.0023043 | 0.00798
-0.71 | 0.00049352 | 0.0022221 | 0.007749
-0.7 | 0.00046794 | 0.0021462 | 0.00756
-0.69 | 0.00044691 | 0.0020727 | 0.007278
-0.68 | 0.00042655 | 0.0019888 | 0.007119
-0.67 | 0.00041389 | 0.0019292 | 0.006858
-0.66 | 0.00039424 | 0.0018506 | 0.006664
-0.65 | 0.00037582 | 0.0017865 | 0.006428
-0.64 | 0.00035705 | 0.0017284 | 0.006288
-0.63 | 0.00034155 | 0.0016784 | 0.006057
-0.62 | 0.00032694 | 0.0015951 | 0.005848
-0.61 | 0.0003106 | 0.0015415 | 0.005679
-0.6 | 0.00029347 | 0.0014863 | 0.0055
-0.59 | 0.0002806 | 0.0014307 | 0.005334
-0.58 | 0.00026945 | 0.0013821 | 0.005209
-0.57 | 0.00025836 | 0.0013322 | 0.005026
-0.56 | 0.00024449 | 0.001281 | 0.0048421
-0.55 | 0.00023543 | 0.0012301 | 0.0046985
-0.54 | 0.00022419 | 0.0011904 | 0.0045344
-0.53 | 0.00021359 | 0.0011491 | 0.0044089
-0.52 | 0.00020369 | 0.0011036 | 0.0042784
-0.51 | 0.00019475 | 0.0010639 | 0.0041458
-0.5 | 0.00018686 | 0.0010252 | 0.0040397
-0.49 | 0.00017941 | 0.0009931 | 0.0039313
-0.48 | 0.00017415 | 0.0009668 | 0.0038436
-0.47 | 0.00016903 | 0.0009446 | 0.0037713
-0.46 | 0.00016607 | 0.000931 | 0.0037045
-0.45 | 0.00016406 | 0.0009176 | 0.0036718
-0.44 | 0.00016681 | 0.000919 | 0.0036526
-0.43 | 0.00017292 | 0.0009281 | 0.0036818
-0.42 | 0.00018246 | 0.0009538 | 0.0038014
-0.41 | 0.00020121 | 0.0010142 | 0.0039701
-0.4 | 0.00022864 | 0.0011006 | 0.0042733
-0.39 | 0.00026996 | 0.0012259 | 0.0047241
-0.38 | 0.00032933 | 0.0014171 | 0.0054058
-0.37 | 0.00041238 | 0.0016913 | 0.006434
-0.36 | 0.00053071 | 0.0020781 | 0.007805
-0.35 | 0.0007287 | 0.0026067 | 0.009798
-0.34 | 0.0009667 | 0.0033782 | 0.012677
-0.33 | 0.0012865 | 0.0044218 | 0.016531
-0.32 | 0.0017383 | 0.006033 | 0.022099
-0.31 | 0.0023565 | 0.008045 | 0.029858
-0.3 | 0.0032216 | 0.010864 | 0.040434
-0.29 | 0.0043998 | 0.014762 | 0.055394
-0.28 | 0.00622 | 0.02004 | 0.07558
-0.27 | 0.008484 | 0.027393 | 0.1043
-0.26 | 0.011545 | 0.037463 | 0.14223
-0.25 | 0.015752 | 0.051275 | 0.19462
-0.24 | 0.021473 | 0.07057 | 0.26531
-0.23 | 0.029312 | 0.09584 | 0.3604
-0.22 | 0.039887 | 0.1304 | 0.4881
-0.21 | 0.054349 | 0.17663 | 0.6629
-0.2 | 0.07525 | 0.23852 | 0.8874
-0.19 | 0.10204 | 0.32184 | 1.1952
-0.18 | 0.13772 | 0.43442 | 1.6003
-0.17 | 0.18651 | 0.5812 | 2.1302
-0.16 | 0.24988 | 0.78 | 2.8075
-0.15 | 0.33501 | 1.0338 | 3.6599
-0.14 | 0.44899 | 1.3735 | 4.7913
-0.13 | 0.5972 | 1.81 | 6.169
-0.12 | 0.7964 | 2.3772 | 7.866
-0.11 | 1.0541 | 3.0994 | 9.909
-0.1 | 1.3915 | 4.0215 | 12.38
-0.09 | 1.8311 | 5.1672 | 15.275
-0.08 | 2.3851 | 6.6 | 18.646
-0.07 | 3.0826 | 8.354 | 22.433
-0.06 | 3.9626 | 10.464 | 26.771
-0.05 | 5.059 | 13.01 | 31.668
-0.04 | 6.343 | 15.939 | 37.005
-0.03 | 7.94 | 19.385 | 42.909
-0.02 | 9.823 | 23.362 | 49.134
-0.01 | 12.068 | 27.755 | 56.024
0 | 14.603 | 32.683 | 63.41
0.01 | 17.489 | 38.221 | 71.11
0.02 | 20.663 | 44.129 | 79.22
0.03 | 24.277 | 50.657 | 87.85
0.04 | 28.162 | 57.53 | 96.62
0.05 | 32.318 | 64.78 | 105.89
0.06 | 36.724 | 72.58 | 115.47
0.07 | 41.317 | 80.74 | 125.3
0.08 | 46.117 | 89.17 | 135.44
0.09 | 51.013 | 97.97 | 145.75
0.1 | 56.04 | 107.06 | 156.23
0.11 | 60.89 | 116.41 | 167.06
0.12 | 66.06 | 126.13 | 178.11
0.13 | 71.17 | 135.87 | 189.14
0.14 | 76.1 | 146.01 | 200.42
0.15 | 80.89 | 156.28 | 211.81
0.16 | 85.53 | 166.66 | 223.36
0.17 | 89.99 | 177.24 | 235.08
0.18 | 94.49 | 187.95 | 246.52
0.19 | 98.79 | 198.69 | 258.44
0.2 | 102.92 | 209.66 | 270.2
0.21 | 106.73 | 220.59 | 282.03
0.22 | 110.26 | 231.71 | 294.03
0.23 | 113.65 | 242.79 | 305.8
0.24 | 116.97 | 253.89 | 317.67
0.25 | 120.15 | 265.05 | 329.67
0.26 | 123.25 | 276.13 | 341.52
0.27 | 125.89 | 287.28 | 353.18
0.28 | 128.45 | 298.44 | 365
0.29 | 130.64 | 309.44 | 376.72
0.3 | 132.8 | 320.48 | 388.53
0.31 | 135.12 | 331.52 | 400.19
0.32 | 137.43 | 342.42 | 411.5
0.33 | 139.23 | 353.23 | 423.07
0.34 | 140.72 | 364.09 | 434.39
0.35 | 142.28 | 374.49 | 445.65
0.36 | 144.14 | 385.03 | 456.75
0.37 | 145.95 | 395.48 | 467.71
0.38 | 147.01 | 405.67 | 478.61
0.39 | 148.03 | 415.81 | 489.3
0.4 | 149.31 | 425.59 | 499.87
0.41 | 150.55 | 435.25 | 510.21
0.42 | 151.87 | 444.81 | 520.55
0.43 | 152.44 | 454.24 | 530.61
0.44 | 153.3 | 463.23 | 540.5
0.45 | 154.44 | 472.07 | 550.2
0.46 | 155.59 | 480.76 | 559.64
0.47 | 156.23 | 489.15 | 569.02
0.48 | 156.77 | 497.36 | 577.8
0.49 | 157.49 | 505.19 | 587
0.5 | 158.57 | 512.67 | 595.6

## Tranconductance (mS-mm)
VGS (V) | VDS = 0.100 V | VDS = 0.500 V | VDS = 0.900 V
-0.75 | -0.0028 | -0.01097 | -0.0247
-0.74 | -0.00257 | -0.00969 | -0.02805
-0.73 | -0.002435 | -0.00887 | -0.0275
-0.72 | -0.002479 | -0.008775 | -0.02335
-0.71 | -0.002493 | -0.007905 | -0.021
-0.7 | -0.0023305 | -0.00747 | -0.02355
-0.69 | -0.0020695 | -0.00787 | -0.02205
-0.68 | -0.001651 | -0.007175 | -0.021
-0.67 | -0.0016155 | -0.00691 | -0.02275
-0.66 | -0.0019035 | -0.007135 | -0.0215
-0.65 | -0.0018595 | -0.00611 | -0.0188
-0.64 | -0.0017135 | -0.005405 | -0.01855
-0.63 | -0.0015055 | -0.006665 | -0.022
-0.62 | -0.0015475 | -0.006845 | -0.0189
-0.61 | -0.0016735 | -0.00544 | -0.0174
-0.6 | -0.0015 | -0.00554 | -0.01725
-0.59 | -0.001201 | -0.00521 | -0.01455
-0.58 | -0.001112 | -0.004925 | -0.0154
-0.57 | -0.001248 | -0.005055 | -0.018345
-0.56 | -0.0011465 | -0.005105 | -0.016375
-0.55 | -0.001015 | -0.00453 | -0.015385
-0.54 | -0.001092 | -0.00405 | -0.01448
-0.53 | -0.001025 | -0.00434 | -0.0128
-0.52 | -0.000942 | -0.00426 | -0.013155
-0.51 | -0.0008415 | -0.00392 | -0.011935
-0.5 | -0.000767 | -0.00354 | -0.010725
-0.49 | -0.0006355 | -0.00292 | -0.009805
-0.48 | -0.000519 | -0.002425 | -0.008
-0.47 | -0.000404 | -0.00179 | -0.006955
-0.46 | -0.0002485 | -0.00135 | -0.004975
-0.45 | 3.7e-05 | -0.0006 | -0.002595
-0.44 | 0.000443 | 0.000525 | 0.0005
-0.43 | 0.0007825 | 0.00174 | 0.00744
-0.42 | 0.0014145 | 0.004305 | 0.014415
-0.41 | 0.002309 | 0.00734 | 0.023595
-0.4 | 0.0034375 | 0.010585 | 0.0377
-0.39 | 0.0050345 | 0.015825 | 0.056625
-0.38 | 0.007121 | 0.02327 | 0.085495
-0.37 | 0.010069 | 0.03305 | 0.11996
-0.36 | 0.015816 | 0.04577 | 0.1682
-0.35 | 0.0217995 | 0.065005 | 0.2436
-0.34 | 0.02789 | 0.090755 | 0.33665
-0.33 | 0.03858 | 0.13274 | 0.4711
-0.32 | 0.0535 | 0.18116 | 0.66635
-0.31 | 0.074165 | 0.24155 | 0.91675
-0.3 | 0.102165 | 0.33585 | 1.2768
-0.29 | 0.14992 | 0.4588 | 1.7573
-0.28 | 0.20421 | 0.63155 | 2.4453
-0.27 | 0.26625 | 0.87115 | 3.3325
-0.26 | 0.3634 | 1.1941 | 4.516
-0.25 | 0.4964 | 1.65535 | 6.154
-0.24 | 0.678 | 2.22825 | 8.289
-0.23 | 0.9207 | 2.9915 | 11.1395
-0.22 | 1.25185 | 4.0395 | 15.125
-0.21 | 1.76815 | 5.406 | 19.965
-0.2 | 2.38455 | 7.2605 | 26.615
-0.19 | 3.1235 | 9.795 | 35.645
-0.18 | 4.2235 | 12.968 | 46.75
-0.17 | 5.608 | 17.279 | 60.36
-0.16 | 7.425 | 22.63 | 76.485
-0.15 | 9.9555 | 29.675 | 99.19
-0.14 | 13.1095 | 38.81 | 125.455
-0.13 | 17.3705 | 50.185 | 153.735
-0.12 | 22.845 | 64.47 | 187
-0.11 | 29.755 | 82.215 | 225.7
-0.1 | 38.85 | 103.39 | 268.3
-0.09 | 49.68 | 128.925 | 313.3
-0.08 | 62.575 | 159.34 | 357.9
-0.07 | 78.875 | 193.2 | 406.25
-0.06 | 98.82 | 232.8 | 461.75
-0.05 | 119.02 | 273.75 | 511.7
-0.04 | 144.05 | 318.75 | 562.05
-0.03 | 174 | 371.15 | 606.45
-0.02 | 206.4 | 418.5 | 655.75
-0.01 | 239 | 466.05 | 713.8
0 | 271.05 | 523.3 | 754.3
0.01 | 303 | 572.3 | 790.5
0.02 | 339.4 | 621.8 | 837
0.03 | 374.95 | 670.05 | 870
0.04 | 402.05 | 706.15 | 902
0.05 | 428.1 | 752.5 | 942.5
0.06 | 449.95 | 798 | 970.5
0.07 | 469.65 | 829.5 | 998.5
0.08 | 484.8 | 861.5 | 1022.5
0.09 | 496.15 | 894.5 | 1039.5
0.1 | 493.85 | 922 | 1065.5
0.11 | 501 | 953.5 | 1094
0.12 | 514 | 973 | 1104
0.13 | 502 | 994 | 1115.5
0.14 | 486 | 1020.5 | 1133.5
0.15 | 471.5 | 1032.5 | 1147
0.16 | 455 | 1048 | 1163.5
0.17 | 448 | 1064.5 | 1158
0.18 | 440 | 1072.5 | 1168
0.19 | 421.5 | 1085.5 | 1184
0.2 | 397 | 1095 | 1179.5
0.21 | 367 | 1102.5 | 1191.5
0.22 | 346 | 1110 | 1188.5
0.23 | 335.5 | 1109 | 1182
0.24 | 325 | 1113 | 1193.5
0.25 | 314 | 1112 | 1192.5
0.26 | 287 | 1111.5 | 1175.5
0.27 | 260 | 1115.5 | 1174
0.28 | 237.5 | 1108 | 1177
0.29 | 217.5 | 1102 | 1176.5
0.3 | 224 | 1104 | 1173.5
0.31 | 231.5 | 1097 | 1148.5
0.32 | 205.5 | 1085.5 | 1144
0.33 | 164.5 | 1083.5 | 1144.5
0.34 | 152.5 | 1063 | 1129
0.35 | 171 | 1047 | 1118
0.36 | 183.5 | 1049.5 | 1103
0.37 | 143.5 | 1032 | 1093
0.38 | 104 | 1016.5 | 1079.5
0.39 | 115 | 996 | 1063
0.4 | 126 | 972 | 1045.5
0.41 | 128 | 961 | 1034
0.42 | 94.5 | 949.5 | 1020
0.43 | 71.5 | 921 | 997.5
0.44 | 100 | 891.5 | 979.5
0.45 | 114.5 | 876.5 | 957
0.46 | 89.5 | 854 | 941
0.47 | 59 | 830 | 908
0.48 | 63 | 802 | 899
0.49 | 90 | 765.5 | 890
0.5 | 108 | 748 | 860