## IDS-VDS Characteristic (mA-mm)
VGS (V) | VDS = 0.100 V | VDS = 0.500 V | VDS = 0.900 V
-0.75 | 0.0005479 | 0.0022235 | 0.00728
-0.74 | 0.000522 | 0.0021518 | 0.007028
-0.73 | 0.0005013 | 0.0020719 | 0.006856
-0.72 | 0.00047505 | 0.0020153 | 0.006681
-0.71 | 0.00045323 | 0.0019399 | 0.006515
-0.7 | 0.00043444 | 0.0018792 | 0.006309
-0.69 | 0.00041462 | 0.0018061 | 0.006115
-0.68 | 0.00039753 | 0.0017382 | 0.005902
-0.67 | 0.00037972 | 0.0016794 | 0.005752
-0.66 | 0.00035904 | 0.0016153 | 0.005598
-0.65 | 0.00034336 | 0.0015598 | 0.005401
-0.64 | 0.00032894 | 0.0014986 | 0.005238
-0.63 | 0.00031477 | 0.001456 | 0.005076
-0.62 | 0.00030058 | 0.0013951 | 0.0049482
-0.61 | 0.00028792 | 0.0013537 | 0.0047782
-0.6 | 0.00027596 | 0.0013097 | 0.004629
-0.59 | 0.00026264 | 0.0012508 | 0.0044877
-0.58 | 0.00025036 | 0.0012079 | 0.0043646
-0.57 | 0.00024038 | 0.0011636 | 0.0042091
-0.56 | 0.00023117 | 0.0011271 | 0.0040823
-0.55 | 0.00021817 | 0.0010893 | 0.003952
-0.54 | 0.0002095 | 0.0010495 | 0.0038439
-0.53 | 0.0001995 | 0.0010058 | 0.0037348
-0.52 | 0.00019054 | 0.0009704 | 0.0036136
-0.51 | 0.00018286 | 0.0009471 | 0.0035257
-0.5 | 0.00017569 | 0.0009173 | 0.0034318
-0.49 | 0.00016882 | 0.0008821 | 0.0033743
-0.48 | 0.00016442 | 0.0008618 | 0.0032724
-0.47 | 0.00016047 | 0.0008484 | 0.003239
-0.46 | 0.00015734 | 0.0008341 | 0.0032063
-0.45 | 0.00015881 | 0.0008376 | 0.0032095
-0.44 | 0.00016143 | 0.0008461 | 0.00325
-0.43 | 0.00016938 | 0.0008699 | 0.0033021
-0.42 | 0.00018196 | 0.0009044 | 0.0034402
-0.41 | 0.00020397 | 0.0009655 | 0.0036846
-0.4 | 0.00023434 | 0.001066 | 0.0040441
-0.39 | 0.00028002 | 0.0012223 | 0.0045981
-0.38 | 0.00034539 | 0.0014356 | 0.0053604
-0.37 | 0.00043651 | 0.0017464 | 0.006566
-0.36 | 0.00056537 | 0.0021818 | 0.00815
-0.35 | 0.0007814 | 0.0027858 | 0.010387
-0.34 | 0.0010368 | 0.0036273 | 0.013598
-0.33 | 0.0013913 | 0.0048011 | 0.018095
-0.32 | 0.0018819 | 0.006556 | 0.024253
-0.31 | 0.0025554 | 0.0088 | 0.032738
-0.3 | 0.0034873 | 0.011919 | 0.044765
-0.29 | 0.0047575 | 0.016203 | 0.06116
-0.28 | 0.006696 | 0.022057 | 0.08294
-0.27 | 0.00914 | 0.030019 | 0.114
-0.26 | 0.012424 | 0.040954 | 0.1557
-0.25 | 0.016913 | 0.055933 | 0.21289
-0.24 | 0.022993 | 0.07682 | 0.28958
-0.23 | 0.031269 | 0.10406 | 0.39135
-0.22 | 0.042621 | 0.14088 | 0.52935
-0.21 | 0.05822 | 0.19089 | 0.7161
-0.2 | 0.07877 | 0.25711 | 0.9641
-0.19 | 0.10656 | 0.34665 | 1.2865
-0.18 | 0.1441 | 0.46501 | 1.7213
-0.17 | 0.19442 | 0.6244 | 2.2617
-0.16 | 0.26104 | 0.831 | 2.9898
-0.15 | 0.34997 | 1.1025 | 3.8881
-0.14 | 0.46919 | 1.4637 | 5.0603
-0.13 | 0.6265 | 1.9223 | 6.503
-0.12 | 0.8318 | 2.5153 | 8.272
-0.11 | 1.0967 | 3.2637 | 10.412
-0.1 | 1.4474 | 4.2294 | 12.935
-0.09 | 1.8972 | 5.4313 | 15.927
-0.08 | 2.4664 | 6.894 | 19.353
-0.07 | 3.1923 | 8.69 | 23.313
-0.06 | 4.0803 | 10.866 | 27.681
-0.05 | 5.2104 | 13.474 | 32.682
-0.04 | 6.513 | 16.528 | 38.116
-0.03 | 8.139 | 20.073 | 44.067
-0.02 | 10.039 | 24.017 | 50.479
-0.01 | 12.3 | 28.541 | 57.28
0 | 14.893 | 33.659 | 64.88
0.01 | 17.815 | 39.195 | 72.69
0.02 | 21.075 | 45.125 | 80.82
0.03 | 24.668 | 51.768 | 89.53
0.04 | 28.562 | 58.61 | 98.4
0.05 | 32.734 | 66.08 | 107.78
0.06 | 37.197 | 73.87 | 117.47
0.07 | 41.876 | 82.12 | 127.37
0.08 | 46.687 | 90.66 | 137.49
0.09 | 51.598 | 99.48 | 147.97
0.1 | 56.61 | 108.69 | 158.56
0.11 | 61.61 | 118.13 | 169.42
0.12 | 66.62 | 127.93 | 180.68
0.13 | 71.65 | 137.81 | 191.6
0.14 | 76.64 | 147.83 | 202.98
0.15 | 81.47 | 158.15 | 214.46
0.16 | 86.27 | 168.74 | 226.15
0.17 | 90.8 | 179.36 | 237.77
0.18 | 95.08 | 189.96 | 249.37
0.19 | 99.27 | 200.89 | 261.25
0.2 | 103.25 | 211.76 | 273.04
0.21 | 107.21 | 222.9 | 285
0.22 | 110.88 | 234.08 | 296.8
0.23 | 114.3 | 245.01 | 308.82
0.24 | 117.44 | 256.22 | 320.62
0.25 | 120.47 | 267.52 | 332.61
0.26 | 123.35 | 278.62 | 344.52
0.27 | 126.21 | 289.76 | 356.17
0.28 | 128.93 | 300.87 | 368.03
0.29 | 131.24 | 311.96 | 379.82
0.3 | 133.39 | 323.06 | 391.57
0.31 | 135.41 | 334.03 | 403.15
0.32 | 137.35 | 344.87 | 414.6
0.33 | 139.63 | 355.78 | 426.18
0.34 | 141.22 | 366.51 | 437.44
0.35 | 142.68 | 377.08 | 448.69
0.36 | 144.18 | 387.58 | 459.65
0.37 | 145.75 | 397.86 | 470.77
0.38 | 147.27 | 408.14 | 481.57
0.39 | 148.42 | 418.16 | 492.22
0.4 | 149.38 | 427.98 | 502.71
0.41 | 150.46 | 437.65 | 512.9
0.42 | 151.96 | 447.15 | 523.28
0.43 | 152.89 | 456.44 | 533.32
0.44 | 153.65 | 465.45 | 543.03
0.45 | 154.45 | 474.24 | 552.77
0.46 | 155.35 | 482.79 | 562.18
0.47 | 156.53 | 491.14 | 571.3
0.48 | 157.09 | 499.18 | 580.2
0.49 | 157.55 | 506.92 | 589.2
0.5 | 158.33 | 514.45 | 597.8

## Tranconductance (mS-mm)
VGS (V) | VDS = 0.100 V | VDS = 0.500 V | VDS = 0.900 V
-0.75 | -0.00259 | -0.00717 | -0.0252
-0.74 | -0.00233 | -0.00758 | -0.0212
-0.73 | -0.0023475 | -0.006825 | -0.01735
-0.72 | -0.0024035 | -0.0066 | -0.01705
-0.71 | -0.0020305 | -0.006805 | -0.0186
-0.7 | -0.0019305 | -0.00669 | -0.02
-0.69 | -0.0018455 | -0.00705 | -0.02035
-0.68 | -0.001745 | -0.006335 | -0.01815
-0.67 | -0.0019245 | -0.006145 | -0.0152
-0.66 | -0.001818 | -0.00598 | -0.01755
-0.65 | -0.001505 | -0.005835 | -0.018
-0.64 | -0.0014295 | -0.00519 | -0.01625
-0.63 | -0.001418 | -0.005175 | -0.01449
-0.62 | -0.0013425 | -0.005115 | -0.01489
-0.61 | -0.001231 | -0.00427 | -0.01596
-0.6 | -0.001264 | -0.005145 | -0.014525
-0.59 | -0.00128 | -0.00509 | -0.01322
-0.58 | -0.001113 | -0.00436 | -0.01393
-0.57 | -0.0009595 | -0.00404 | -0.014115
-0.56 | -0.0011105 | -0.003715 | -0.012855
-0.55 | -0.0010835 | -0.00388 | -0.01192
-0.54 | -0.0009335 | -0.004175 | -0.01086
-0.53 | -0.000948 | -0.003955 | -0.011515
-0.52 | -0.000832 | -0.002935 | -0.010455
-0.51 | -0.0007425 | -0.002655 | -0.00909
-0.5 | -0.000702 | -0.00325 | -0.00757
-0.49 | -0.0005635 | -0.002775 | -0.00797
-0.48 | -0.0004175 | -0.001685 | -0.006765
-0.47 | -0.000354 | -0.001385 | -0.003305
-0.46 | -8.3e-05 | -0.00054 | -0.001475
-0.45 | 0.0002045 | 0.0006 | 0.002185
-0.44 | 0.0005285 | 0.001615 | 0.00463
-0.43 | 0.0010265 | 0.002915 | 0.00951
-0.42 | 0.0017295 | 0.00478 | 0.019125
-0.41 | 0.002619 | 0.00808 | 0.030195
-0.4 | 0.0038025 | 0.01284 | 0.045675
-0.39 | 0.0055525 | 0.01848 | 0.065815
-0.38 | 0.0078245 | 0.026205 | 0.098395
-0.37 | 0.010999 | 0.03731 | 0.13948
-0.36 | 0.0172445 | 0.05197 | 0.19105
-0.35 | 0.0235715 | 0.072275 | 0.2724
-0.34 | 0.030495 | 0.100765 | 0.3854
-0.33 | 0.042255 | 0.146435 | 0.53275
-0.32 | 0.058205 | 0.199945 | 0.73215
-0.31 | 0.08027 | 0.26815 | 1.0256
-0.3 | 0.110105 | 0.37015 | 1.4211
-0.29 | 0.160435 | 0.5069 | 1.90875
-0.28 | 0.219125 | 0.6908 | 2.642
-0.27 | 0.2864 | 0.94485 | 3.638
-0.26 | 0.38865 | 1.2957 | 4.9445
-0.25 | 0.52845 | 1.7933 | 6.694
-0.24 | 0.7178 | 2.40635 | 8.923
-0.23 | 0.9814 | 3.203 | 11.9885
-0.22 | 1.34755 | 4.3415 | 16.2375
-0.21 | 1.80745 | 5.8115 | 21.7375
-0.2 | 2.417 | 7.788 | 28.52
-0.19 | 3.2665 | 10.395 | 37.86
-0.18 | 4.393 | 13.8875 | 48.76
-0.17 | 5.847 | 18.2995 | 63.425
-0.16 | 7.7775 | 23.905 | 81.32
-0.15 | 10.4075 | 31.635 | 103.525
-0.14 | 13.8265 | 40.99 | 130.745
-0.13 | 18.1305 | 52.58 | 160.585
-0.12 | 23.51 | 67.07 | 195.45
-0.11 | 30.78 | 85.705 | 233.15
-0.1 | 40.025 | 108.38 | 275.75
-0.09 | 50.95 | 133.23 | 320.9
-0.08 | 64.755 | 162.935 | 369.3
-0.07 | 80.695 | 198.6 | 416.4
-0.06 | 100.905 | 239.2 | 468.45
-0.05 | 121.635 | 283.1 | 521.75
-0.04 | 146.43 | 329.95 | 569.25
-0.03 | 176.3 | 374.45 | 618.15
-0.02 | 208.05 | 423.4 | 660.65
-0.01 | 242.7 | 482.1 | 720.05
0 | 275.75 | 532.7 | 770.5
0.01 | 309.1 | 573.3 | 797
0.02 | 342.65 | 628.65 | 842
0.03 | 374.35 | 674.25 | 879
0.04 | 403.3 | 715.6 | 912.5
0.05 | 431.75 | 763 | 953.5
0.06 | 457.1 | 802 | 979.5
0.07 | 474.5 | 839.5 | 1001
0.08 | 486.1 | 868 | 1030
0.09 | 496.15 | 901.5 | 1053.5
0.1 | 500.6 | 932.5 | 1072.5
0.11 | 500.5 | 962 | 1106
0.12 | 502 | 984 | 1109
0.13 | 501 | 995 | 1115
0.14 | 491 | 1017 | 1143
0.15 | 481.5 | 1045.5 | 1158.5
0.16 | 466.5 | 1060.5 | 1165.5
0.17 | 440.5 | 1061 | 1161
0.18 | 423.5 | 1076.5 | 1174
0.19 | 408.5 | 1090 | 1183.5
0.2 | 397 | 1100.5 | 1187.5
0.21 | 381.5 | 1116 | 1188
0.22 | 354.5 | 1105.5 | 1191
0.23 | 328 | 1107 | 1191
0.24 | 308.5 | 1125.5 | 1189.5
0.25 | 295.5 | 1120 | 1195
0.26 | 287 | 1112 | 1178
0.27 | 279 | 1112.5 | 1175.5
0.28 | 251.5 | 1110 | 1182.5
0.29 | 223 | 1109.5 | 1177
0.3 | 208.5 | 1103.5 | 1166.5
0.31 | 198 | 1090.5 | 1151.5
0.32 | 211 | 1087.5 | 1151.5
0.33 | 193.5 | 1082 | 1142
0.34 | 152.5 | 1065 | 1125.5
0.35 | 148 | 1053.5 | 1110.5
0.36 | 153.5 | 1039 | 1104
0.37 | 154.5 | 1028 | 1096
0.38 | 133.5 | 1015 | 1072.5
0.39 | 105.5 | 992 | 1057
0.4 | 102 | 974.5 | 1034
0.41 | 129 | 958.5 | 1028.5
0.42 | 121.5 | 939.5 | 1021
0.43 | 84.5 | 915 | 987.5
0.44 | 78 | 890 | 972.5
0.45 | 85 | 867 | 957.5
0.46 | 104 | 845 | 926.5
0.47 | 87 | 819.5 | 901
0.48 | 51 | 789 | 895
0.49 | 62 | 763.5 | 880
0.5 | 78 | 753 | 860