## IDS-VDS Characteristic (mA-mm)
VGS (V) | VDS = 0.100 V | VDS = 0.500 V | VDS = 0.900 V
-0.75 | 0.0006233 | 0.0025211 | 0.008303
-0.74 | 0.0005942 | 0.0024395 | 0.008025
-0.73 | 0.0005675 | 0.0023521 | 0.007827
-0.72 | 0.0005447 | 0.0022645 | 0.007583
-0.71 | 0.0005175 | 0.0021959 | 0.007357
-0.7 | 0.00049859 | 0.0021257 | 0.00714
-0.69 | 0.00047413 | 0.0020605 | 0.006927
-0.68 | 0.00045635 | 0.0019767 | 0.006699
-0.67 | 0.00043377 | 0.001911 | 0.006509
-0.66 | 0.00041622 | 0.0018311 | 0.006322
-0.65 | 0.00039908 | 0.0017847 | 0.0061
-0.64 | 0.00038056 | 0.0017203 | 0.005917
-0.63 | 0.00036344 | 0.0016616 | 0.005757
-0.62 | 0.00034449 | 0.0015994 | 0.005618
-0.61 | 0.00033004 | 0.0015486 | 0.005434
-0.6 | 0.00031522 | 0.0014837 | 0.005271
-0.59 | 0.00029954 | 0.0014362 | 0.005082
-0.58 | 0.0002854 | 0.001385 | 0.0049226
-0.57 | 0.00027638 | 0.0013347 | 0.0047758
-0.56 | 0.00026232 | 0.0012837 | 0.0046235
-0.55 | 0.00024935 | 0.0012475 | 0.0045057
-0.54 | 0.00023822 | 0.0012012 | 0.004387
-0.53 | 0.0002247 | 0.0011598 | 0.0042395
-0.52 | 0.00021846 | 0.0011106 | 0.0041057
-0.51 | 0.00021014 | 0.0010772 | 0.0040197
-0.5 | 0.00020228 | 0.0010438 | 0.0038883
-0.49 | 0.00019455 | 0.0010133 | 0.0038009
-0.48 | 0.00018661 | 0.0009876 | 0.0037323
-0.47 | 0.00018261 | 0.0009678 | 0.0036791
-0.46 | 0.00017929 | 0.0009431 | 0.0036294
-0.45 | 0.00017861 | 0.0009396 | 0.0036127
-0.44 | 0.00018145 | 0.0009496 | 0.0036274
-0.43 | 0.00018969 | 0.0009697 | 0.0036894
-0.42 | 0.00020113 | 0.0010097 | 0.0038338
-0.41 | 0.00022209 | 0.0010748 | 0.0040458
-0.4 | 0.00025395 | 0.0011755 | 0.0044257
-0.39 | 0.00029994 | 0.0013234 | 0.0049608
-0.38 | 0.00036639 | 0.0015475 | 0.005802
-0.37 | 0.00045939 | 0.001859 | 0.006914
-0.36 | 0.0006036 | 0.002299 | 0.008538
-0.35 | 0.0007882 | 0.0029011 | 0.010827
-0.34 | 0.0010486 | 0.0037721 | 0.014024
-0.33 | 0.0014016 | 0.0049586 | 0.018509
-0.32 | 0.0018928 | 0.006735 | 0.024844
-0.31 | 0.0025649 | 0.008997 | 0.033382
-0.3 | 0.0034893 | 0.012169 | 0.045658
-0.29 | 0.0047918 | 0.016531 | 0.06255
-0.28 | 0.006821 | 0.022375 | 0.08464
-0.27 | 0.009316 | 0.030666 | 0.11658
-0.26 | 0.012636 | 0.0418 | 0.15859
-0.25 | 0.017246 | 0.05726 | 0.217
-0.24 | 0.023383 | 0.07746 | 0.29451
-0.23 | 0.031921 | 0.10556 | 0.3984
-0.22 | 0.043358 | 0.14298 | 0.54036
-0.21 | 0.05981 | 0.19284 | 0.7297
-0.2 | 0.08108 | 0.26191 | 0.9807
-0.19 | 0.10919 | 0.3521 | 1.3092
-0.18 | 0.14829 | 0.47392 | 1.7551
-0.17 | 0.19868 | 0.6341 | 2.3083
-0.16 | 0.26682 | 0.8463 | 3.0311
-0.15 | 0.35846 | 1.1158 | 3.9558
-0.14 | 0.47762 | 1.4841 | 5.1305
-0.13 | 0.6383 | 1.9545 | 6.586
-0.12 | 0.8467 | 2.554 | 8.346
-0.11 | 1.1222 | 3.3228 | 10.501
-0.1 | 1.4773 | 4.2858 | 13.045
-0.09 | 1.9353 | 5.5049 | 15.999
-0.08 | 2.5199 | 6.983 | 19.384
-0.07 | 3.2429 | 8.793 | 23.262
-0.06 | 4.1579 | 10.961 | 27.729
-0.05 | 5.2804 | 13.575 | 32.6
-0.04 | 6.6 | 16.599 | 37.902
-0.03 | 8.226 | 20.095 | 43.785
-0.02 | 10.167 | 24.08 | 50.107
-0.01 | 12.396 | 28.494 | 56.869
0 | 14.999 | 33.574 | 64.15
0.01 | 17.904 | 38.987 | 71.83
0.02 | 21.081 | 44.893 | 79.7
0.03 | 24.693 | 51.313 | 88.25
0.04 | 28.541 | 58.12 | 96.94
0.05 | 32.667 | 65.4 | 105.99
0.06 | 36.998 | 72.99 | 115.33
0.07 | 41.591 | 81.05 | 125.04
0.08 | 46.257 | 89.37 | 134.85
0.09 | 51.058 | 97.99 | 145.01
0.1 | 55.956 | 106.77 | 155.38
0.11 | 60.77 | 115.99 | 165.77
0.12 | 65.81 | 125.61 | 176.6
0.13 | 70.71 | 135.16 | 187.5
0.14 | 75.48 | 145.1 | 198.46
0.15 | 80.03 | 154.92 | 209.61
0.16 | 84.62 | 165.25 | 220.79
0.17 | 89.03 | 175.53 | 232.19
0.18 | 93.36 | 185.95 | 243.46
0.19 | 97.43 | 196.48 | 254.92
0.2 | 101.22 | 206.95 | 266.33
0.21 | 104.86 | 217.8 | 278.04
0.22 | 108.25 | 228.61 | 289.54
0.23 | 111.68 | 239.36 | 301.19
0.24 | 114.84 | 250.12 | 312.79
0.25 | 117.86 | 261.11 | 324.26
0.26 | 120.54 | 271.93 | 335.85
0.27 | 123.16 | 282.73 | 347.45
0.28 | 125.47 | 293.71 | 358.93
0.29 | 127.81 | 304.28 | 370.49
0.3 | 130.05 | 315.25 | 381.84
0.31 | 132.06 | 325.91 | 393.32
0.32 | 134.11 | 336.55 | 404.51
0.33 | 135.56 | 347.07 | 415.7
0.34 | 137.33 | 357.48 | 426.82
0.35 | 138.95 | 367.9 | 437.72
0.36 | 140.44 | 378.14 | 448.65
0.37 | 141.7 | 388.34 | 459.52
0.38 | 142.86 | 398.22 | 470.17
0.39 | 144.21 | 408.1 | 480.61
0.4 | 145.49 | 417.78 | 491.01
0.41 | 146.55 | 427.31 | 501.35
0.42 | 147.29 | 436.73 | 511.53
0.43 | 148.36 | 445.64 | 521.48
0.44 | 149.41 | 454.69 | 531.12
0.45 | 150.17 | 463.43 | 540.79
0.46 | 150.94 | 471.88 | 550.29
0.47 | 151.5 | 480.13 | 559.5
0.48 | 152.38 | 488.06 | 568.52
0.49 | 153.2 | 495.87 | 577
0.5 | 153.62 | 503.31 | 585.5

## Tranconductance (mS-mm)
VGS (V) | VDS = 0.100 V | VDS = 0.500 V | VDS = 0.900 V
-0.75 | -0.00291 | -0.00816 | -0.0278
-0.74 | -0.00279 | -0.00845 | -0.0238
-0.73 | -0.002475 | -0.00875 | -0.0221
-0.72 | -0.0025 | -0.00781 | -0.0235
-0.71 | -0.0023055 | -0.00694 | -0.02215
-0.7 | -0.0021685 | -0.00677 | -0.0215
-0.69 | -0.002112 | -0.00745 | -0.02205
-0.68 | -0.002018 | -0.007475 | -0.0209
-0.67 | -0.0020065 | -0.00728 | -0.01885
-0.66 | -0.0017345 | -0.006315 | -0.02045
-0.65 | -0.001783 | -0.00554 | -0.02025
-0.64 | -0.001782 | -0.006155 | -0.01715
-0.63 | -0.0018035 | -0.006045 | -0.01495
-0.62 | -0.00167 | -0.00565 | -0.01615
-0.61 | -0.0014635 | -0.005785 | -0.01735
-0.6 | -0.001525 | -0.00562 | -0.0176
-0.59 | -0.001491 | -0.004935 | -0.01742
-0.58 | -0.001158 | -0.005075 | -0.01531
-0.57 | -0.001154 | -0.005065 | -0.014955
-0.56 | -0.0013515 | -0.00436 | -0.013505
-0.55 | -0.001205 | -0.004125 | -0.011825
-0.54 | -0.0012325 | -0.004385 | -0.01331
-0.53 | -0.000988 | -0.00453 | -0.014065
-0.52 | -0.000728 | -0.00413 | -0.01099
-0.51 | -0.000809 | -0.00334 | -0.01087
-0.5 | -0.0007795 | -0.003195 | -0.01094
-0.49 | -0.0007835 | -0.00281 | -0.0078
-0.48 | -0.000597 | -0.002275 | -0.00609
-0.47 | -0.000366 | -0.002225 | -0.005145
-0.46 | -0.0002 | -0.00141 | -0.00332
-0.45 | 0.000108 | 0.000325 | -0.0001
-0.44 | 0.000554 | 0.001505 | 0.003835
-0.43 | 0.000984 | 0.003005 | 0.01032
-0.42 | 0.00162 | 0.005255 | 0.01782
-0.41 | 0.002641 | 0.00829 | 0.029595
-0.4 | 0.0038925 | 0.01243 | 0.04575
-0.39 | 0.005622 | 0.0186 | 0.068815
-0.38 | 0.0079725 | 0.02678 | 0.09766
-0.37 | 0.0118605 | 0.037575 | 0.1368
-0.36 | 0.0164405 | 0.052105 | 0.19565
-0.35 | 0.02225 | 0.073655 | 0.2743
-0.34 | 0.03067 | 0.102875 | 0.3841
-0.33 | 0.04221 | 0.148145 | 0.541
-0.32 | 0.058165 | 0.20192 | 0.74365
-0.31 | 0.079825 | 0.2717 | 1.0407
-0.3 | 0.111345 | 0.3767 | 1.4584
-0.29 | 0.166585 | 0.5103 | 1.9491
-0.28 | 0.22621 | 0.70675 | 2.7015
-0.27 | 0.29075 | 0.97125 | 3.6975
-0.26 | 0.3965 | 1.3297 | 5.021
-0.25 | 0.53735 | 1.783 | 6.796
-0.24 | 0.73375 | 2.415 | 9.07
-0.23 | 0.99875 | 3.276 | 12.2925
-0.22 | 1.39445 | 4.364 | 16.565
-0.21 | 1.8861 | 5.9465 | 22.017
-0.2 | 2.469 | 7.963 | 28.975
-0.19 | 3.3605 | 10.6005 | 38.72
-0.18 | 4.4745 | 14.1 | 49.955
-0.17 | 5.9265 | 18.619 | 63.8
-0.16 | 7.989 | 24.085 | 82.375
-0.15 | 10.54 | 31.89 | 104.97
-0.14 | 13.992 | 41.935 | 131.51
-0.13 | 18.454 | 53.495 | 160.775
-0.12 | 24.195 | 68.415 | 195.75
-0.11 | 31.53 | 86.59 | 234.95
-0.1 | 40.655 | 109.105 | 274.9
-0.09 | 52.13 | 134.86 | 316.95
-0.08 | 65.38 | 164.405 | 363.15
-0.07 | 81.9 | 198.9 | 417.25
-0.06 | 101.875 | 239.1 | 466.9
-0.05 | 122.105 | 281.9 | 508.65
-0.04 | 147.28 | 326 | 559.25
-0.03 | 178.35 | 374.05 | 610.25
-0.02 | 208.5 | 419.95 | 654.2
-0.01 | 241.6 | 474.7 | 702.15
0 | 275.4 | 524.65 | 748.05
0.01 | 304.1 | 565.95 | 777.5
0.02 | 339.45 | 616.3 | 821
0.03 | 373 | 661.35 | 862
0.04 | 398.7 | 704.35 | 887
0.05 | 422.85 | 743.5 | 919.5
0.06 | 446.2 | 782.5 | 952.5
0.07 | 462.95 | 819 | 976
0.08 | 473.35 | 847 | 998.5
0.09 | 484.95 | 870 | 1026.5
0.1 | 485.6 | 900 | 1038
0.11 | 492.7 | 942 | 1061
0.12 | 497 | 958.5 | 1086.5
0.13 | 483.5 | 974.5 | 1093
0.14 | 466 | 988 | 1105.5
0.15 | 457 | 1007.5 | 1116.5
0.16 | 450 | 1030.5 | 1129
0.17 | 437 | 1035 | 1133.5
0.18 | 420 | 1047.5 | 1136.5
0.19 | 393 | 1050 | 1143.5
0.2 | 371.5 | 1066 | 1156
0.21 | 351.5 | 1083 | 1160.5
0.22 | 341 | 1078 | 1157.5
0.23 | 329.5 | 1075.5 | 1162.5
0.24 | 309 | 1087.5 | 1153.5
0.25 | 285 | 1090.5 | 1153
0.26 | 265 | 1081 | 1159.5
0.27 | 246.5 | 1089 | 1154
0.28 | 232.5 | 1077.5 | 1152
0.29 | 229 | 1077 | 1145.5
0.3 | 212.5 | 1081.5 | 1141.5
0.31 | 203 | 1065 | 1133.5
0.32 | 175 | 1058 | 1119
0.33 | 161 | 1046.5 | 1115.5
0.34 | 169.5 | 1041.5 | 1101
0.35 | 155.5 | 1033 | 1091.5
0.36 | 137.5 | 1022 | 1090
0.37 | 121 | 1004 | 1076
0.38 | 125.5 | 988 | 1054.5
0.39 | 131.5 | 978 | 1042
0.4 | 117 | 960.5 | 1037
0.41 | 90 | 947.5 | 1026
0.42 | 90.5 | 916.5 | 1006.5
0.43 | 106 | 898 | 979.5
0.44 | 90.5 | 889.5 | 965.5
0.45 | 76.5 | 859.5 | 958.5
0.46 | 66.5 | 835 | 935.5
0.47 | 72 | 809 | 911.5
0.48 | 85 | 787 | 875
0.49 | 62 | 762.5 | 849
0.5 | 42 | 744 | 850