## IDS-VDS Characteristic (mA-mm)
VGS (V) | VDS = 0.100 V | VDS = 0.500 V | VDS = 0.900 V
-0.75 | 0.0006545 | 0.0027713 | 0.009237
-0.74 | 0.0006268 | 0.0026719 | 0.008981
-0.73 | 0.0006007 | 0.0025816 | 0.008685
-0.72 | 0.0005699 | 0.0025005 | 0.008452
-0.71 | 0.0005471 | 0.0024133 | 0.008202
-0.7 | 0.0005203 | 0.0023146 | 0.007934
-0.69 | 0.00049629 | 0.0022464 | 0.007697
-0.68 | 0.00047611 | 0.0021645 | 0.007436
-0.67 | 0.00045408 | 0.0020816 | 0.007267
-0.66 | 0.00043286 | 0.0020007 | 0.007071
-0.65 | 0.00041421 | 0.0019261 | 0.006882
-0.64 | 0.00039449 | 0.001863 | 0.00666
-0.63 | 0.00037838 | 0.0017968 | 0.006421
-0.62 | 0.00036077 | 0.0017376 | 0.006225
-0.61 | 0.00034401 | 0.0016708 | 0.00604
-0.6 | 0.00032769 | 0.0016067 | 0.00587
-0.59 | 0.00031135 | 0.0015501 | 0.005693
-0.58 | 0.00029695 | 0.0014951 | 0.005518
-0.57 | 0.00028334 | 0.0014381 | 0.005364
-0.56 | 0.00026985 | 0.0013851 | 0.00519
-0.55 | 0.00025778 | 0.0013312 | 0.005005
-0.54 | 0.00024587 | 0.0012942 | 0.0048748
-0.53 | 0.00023432 | 0.0012428 | 0.0046942
-0.52 | 0.00022383 | 0.0012012 | 0.0045533
-0.51 | 0.00021316 | 0.0011525 | 0.0044356
-0.5 | 0.00020496 | 0.0011172 | 0.0042951
-0.49 | 0.00019774 | 0.0010725 | 0.0041899
-0.48 | 0.00019068 | 0.0010456 | 0.004077
-0.47 | 0.00018527 | 0.0010168 | 0.0039859
-0.46 | 0.0001801 | 0.0009979 | 0.0039192
-0.45 | 0.00017941 | 0.0009922 | 0.0038717
-0.44 | 0.00018128 | 0.0009827 | 0.003869
-0.43 | 0.0001846 | 0.000993 | 0.0039015
-0.42 | 0.00019476 | 0.0010187 | 0.0040023
-0.41 | 0.00021235 | 0.0010697 | 0.0041716
-0.4 | 0.00023919 | 0.0011531 | 0.0044735
-0.39 | 0.0002793 | 0.0012789 | 0.0049162
-0.38 | 0.00033758 | 0.0014734 | 0.0055829
-0.37 | 0.00041983 | 0.001743 | 0.006612
-0.36 | 0.00053649 | 0.0021199 | 0.00802
-0.35 | 0.0007342 | 0.0026644 | 0.009984
-0.34 | 0.0009695 | 0.0034051 | 0.012801
-0.33 | 0.0012954 | 0.0044628 | 0.016727
-0.32 | 0.0017426 | 0.006063 | 0.022256
-0.31 | 0.0023643 | 0.008089 | 0.030066
-0.3 | 0.0032265 | 0.010843 | 0.040714
-0.29 | 0.0044146 | 0.014755 | 0.055543
-0.28 | 0.006222 | 0.020091 | 0.07574
-0.27 | 0.008489 | 0.027389 | 0.10394
-0.26 | 0.011585 | 0.037383 | 0.14223
-0.25 | 0.015806 | 0.051106 | 0.19366
-0.24 | 0.021534 | 0.07035 | 0.26399
-0.23 | 0.029449 | 0.09527 | 0.36096
-0.22 | 0.04012 | 0.12983 | 0.48726
-0.21 | 0.0544 | 0.1755 | 0.6588
-0.2 | 0.07535 | 0.23756 | 0.8921
-0.19 | 0.10172 | 0.31991 | 1.1948
-0.18 | 0.13777 | 0.43111 | 1.5946
-0.17 | 0.18507 | 0.578 | 2.123
-0.16 | 0.24984 | 0.7741 | 2.7958
-0.15 | 0.33494 | 1.0315 | 3.666
-0.14 | 0.44903 | 1.3652 | 4.754
-0.13 | 0.5985 | 1.8043 | 6.137
-0.12 | 0.7964 | 2.3625 | 7.836
-0.11 | 1.0561 | 3.0795 | 9.867
-0.1 | 1.3896 | 3.9904 | 12.247
-0.09 | 1.8295 | 5.1457 | 15.174
-0.08 | 2.3881 | 6.53 | 18.47
-0.07 | 3.0847 | 8.273 | 22.242
-0.06 | 3.9716 | 10.373 | 26.464
-0.05 | 5.046 | 12.881 | 31.176
-0.04 | 6.334 | 15.816 | 36.481
-0.03 | 7.907 | 19.181 | 42.2
-0.02 | 9.789 | 23.044 | 48.347
-0.01 | 11.977 | 27.442 | 55.08
0 | 14.518 | 32.33 | 62.29
0.01 | 17.364 | 37.535 | 69.68
0.02 | 20.514 | 43.415 | 77.52
0.03 | 24.073 | 49.776 | 85.85
0.04 | 27.857 | 56.438 | 94.48
0.05 | 31.919 | 63.55 | 103.3
0.06 | 36.208 | 71.09 | 112.53
0.07 | 40.747 | 79.08 | 122.16
0.08 | 45.405 | 87.19 | 131.94
0.09 | 50.204 | 95.77 | 141.9
0.1 | 55.03 | 104.54 | 152.05
0.11 | 59.79 | 113.68 | 162.51
0.12 | 64.71 | 123.11 | 173.13
0.13 | 69.58 | 132.54 | 183.95
0.14 | 74.35 | 142.34 | 194.87
0.15 | 78.96 | 152.34 | 205.63
0.16 | 83.51 | 162.42 | 216.95
0.17 | 87.85 | 172.49 | 228.11
0.18 | 92.05 | 182.91 | 239.36
0.19 | 96.13 | 193.34 | 250.7
0.2 | 100.02 | 203.87 | 262.07
0.21 | 103.6 | 214.68 | 273.71
0.22 | 107.01 | 225.19 | 285.11
0.23 | 110.34 | 235.88 | 296.71
0.24 | 113.4 | 246.72 | 307.98
0.25 | 116.53 | 257.58 | 319.7
0.26 | 119.2 | 268.37 | 331.2
0.27 | 121.72 | 279 | 342.67
0.28 | 124.09 | 289.84 | 354.18
0.29 | 126.49 | 300.62 | 365.39
0.3 | 128.6 | 311.36 | 377
0.31 | 130.66 | 321.98 | 388.27
0.32 | 132.56 | 332.54 | 399.51
0.33 | 134.21 | 343.1 | 410.8
0.34 | 135.99 | 353.62 | 421.78
0.35 | 137.51 | 363.95 | 432.87
0.36 | 139.03 | 374.03 | 443.78
0.37 | 140.32 | 384.25 | 454.68
0.38 | 141.48 | 394.22 | 465.25
0.39 | 142.83 | 404.06 | 475.86
0.4 | 144.01 | 413.81 | 486.28
0.41 | 145.03 | 423.2 | 496.6
0.42 | 145.97 | 432.72 | 506.93
0.43 | 146.94 | 441.84 | 516.76
0.44 | 147.81 | 450.83 | 526.7
0.45 | 148.8 | 459.54 | 536.4
0.46 | 149.49 | 468.12 | 546.01
0.47 | 150.13 | 476.42 | 555.4
0.48 | 151.16 | 484.49 | 564.45
0.49 | 151.61 | 492.34 | 573.3
0.5 | 152.3 | 499.82 | 581.8

## Tranconductance (mS-mm)
VGS (V) | VDS = 0.100 V | VDS = 0.500 V | VDS = 0.900 V
-0.75 | -0.00277 | -0.00994 | -0.0256
-0.74 | -0.00269 | -0.009485 | -0.0276
-0.73 | -0.002845 | -0.00857 | -0.02645
-0.72 | -0.00268 | -0.008415 | -0.02415
-0.71 | -0.00248 | -0.009295 | -0.0259
-0.7 | -0.0025405 | -0.008345 | -0.02525
-0.69 | -0.0022095 | -0.007505 | -0.0249
-0.68 | -0.0021105 | -0.00824 | -0.0215
-0.67 | -0.0021625 | -0.00819 | -0.01825
-0.66 | -0.0019935 | -0.007775 | -0.01925
-0.65 | -0.0019185 | -0.006885 | -0.02055
-0.64 | -0.0017915 | -0.006465 | -0.02305
-0.63 | -0.001686 | -0.00627 | -0.02175
-0.62 | -0.0017185 | -0.0063 | -0.01905
-0.61 | -0.001654 | -0.006545 | -0.01775
-0.6 | -0.001633 | -0.006035 | -0.01735
-0.59 | -0.001537 | -0.00558 | -0.0176
-0.58 | -0.0014005 | -0.0056 | -0.01645
-0.57 | -0.001355 | -0.0055 | -0.0164
-0.56 | -0.001278 | -0.005345 | -0.01795
-0.55 | -0.001199 | -0.004545 | -0.01576
-0.54 | -0.001173 | -0.00442 | -0.01554
-0.53 | -0.001102 | -0.00465 | -0.016075
-0.52 | -0.001058 | -0.004515 | -0.01293
-0.51 | -0.0009435 | -0.0042 | -0.01291
-0.5 | -0.000771 | -0.004 | -0.012285
-0.49 | -0.000714 | -0.00358 | -0.010905
-0.48 | -0.0006235 | -0.002785 | -0.0102
-0.47 | -0.000529 | -0.002385 | -0.00789
-0.46 | -0.000293 | -0.00123 | -0.00571
-0.45 | 5.9e-05 | -0.00076 | -0.00251
-0.44 | 0.0002595 | 4e-05 | 0.00149
-0.43 | 0.000674 | 0.0018 | 0.006665
-0.42 | 0.0013875 | 0.003835 | 0.013505
-0.41 | 0.0022215 | 0.00672 | 0.02356
-0.4 | 0.0033475 | 0.01046 | 0.03723
-0.39 | 0.0049195 | 0.016015 | 0.05547
-0.38 | 0.0070265 | 0.023205 | 0.08479
-0.37 | 0.0099455 | 0.032325 | 0.121855
-0.36 | 0.0157185 | 0.04607 | 0.1686
-0.35 | 0.0216505 | 0.06426 | 0.23905
-0.34 | 0.02806 | 0.08992 | 0.33715
-0.33 | 0.038655 | 0.132895 | 0.47275
-0.32 | 0.053445 | 0.18131 | 0.66695
-0.31 | 0.074195 | 0.239 | 0.9229
-0.3 | 0.102515 | 0.3333 | 1.27385
-0.29 | 0.149775 | 0.4624 | 1.7513
-0.28 | 0.20372 | 0.6317 | 2.41985
-0.27 | 0.26815 | 0.8646 | 3.3245
-0.26 | 0.36585 | 1.18585 | 4.486
-0.25 | 0.49745 | 1.64835 | 6.088
-0.24 | 0.68215 | 2.2082 | 8.365
-0.23 | 0.9293 | 2.974 | 11.1635
-0.22 | 1.24755 | 4.0115 | 14.892
-0.21 | 1.7615 | 5.3865 | 20.242
-0.2 | 2.366 | 7.2205 | 26.8
-0.19 | 3.121 | 9.6775 | 35.125
-0.18 | 4.1675 | 12.9045 | 46.41
-0.17 | 5.6035 | 17.1495 | 60.06
-0.16 | 7.4935 | 22.675 | 77.15
-0.15 | 9.9595 | 29.555 | 97.91
-0.14 | 13.178 | 38.64 | 123.55
-0.13 | 17.3685 | 49.865 | 154.1
-0.12 | 22.88 | 63.76 | 186.5
-0.11 | 29.66 | 81.395 | 220.55
-0.1 | 38.67 | 103.31 | 265.35
-0.09 | 49.925 | 126.98 | 311.15
-0.08 | 62.76 | 156.365 | 353.4
-0.07 | 79.175 | 192.15 | 399.7
-0.06 | 98.065 | 230.4 | 446.7
-0.05 | 118.12 | 272.15 | 500.85
-0.04 | 143.05 | 315 | 551.2
-0.03 | 172.75 | 361.4 | 593.3
-0.02 | 203.5 | 413.05 | 644
-0.01 | 236.45 | 464.3 | 697.15
0 | 269.35 | 504.65 | 730
0.01 | 299.8 | 554.25 | 761.5
0.02 | 335.45 | 612.05 | 808.5
0.03 | 367.15 | 651.15 | 848
0.04 | 392.3 | 688.7 | 872.5
0.05 | 417.55 | 732.6 | 902.5
0.06 | 441.4 | 776.5 | 943
0.07 | 459.85 | 805 | 970.5
0.08 | 472.85 | 834.5 | 987
0.09 | 481.25 | 867.5 | 1005.5
0.1 | 479.3 | 895.5 | 1030.5
0.11 | 484 | 928.5 | 1054
0.12 | 489.5 | 943 | 1072
0.13 | 482 | 961.5 | 1087
0.14 | 469 | 990 | 1084
0.15 | 458 | 1004 | 1104
0.16 | 444.5 | 1007.5 | 1124
0.17 | 427 | 1024.5 | 1120.5
0.18 | 414 | 1042.5 | 1129.5
0.19 | 398.5 | 1048 | 1135.5
0.2 | 373.5 | 1067 | 1150.5
0.21 | 349.5 | 1066 | 1152
0.22 | 337 | 1060 | 1150
0.23 | 319.5 | 1076.5 | 1143.5
0.24 | 309.5 | 1085 | 1149.5
0.25 | 290 | 1082.5 | 1161
0.26 | 259.5 | 1071 | 1148.5
0.27 | 244.5 | 1073.5 | 1149
0.28 | 238.5 | 1081 | 1136
0.29 | 225.5 | 1076 | 1141
0.3 | 208.5 | 1068 | 1144
0.31 | 198 | 1059 | 1125.5
0.32 | 177.5 | 1056 | 1126.5
0.33 | 171.5 | 1054 | 1113.5
0.34 | 165 | 1042.5 | 1103.5
0.35 | 152 | 1020.5 | 1100
0.36 | 140.5 | 1015 | 1090.5
0.37 | 122.5 | 1009.5 | 1073.5
0.38 | 125.5 | 990.5 | 1059
0.39 | 126.5 | 979.5 | 1051.5
0.4 | 110 | 957 | 1037
0.41 | 98 | 945.5 | 1032.5
0.42 | 95.5 | 932 | 1008
0.43 | 92 | 905.5 | 988.5
0.44 | 93 | 885 | 982
0.45 | 84 | 864.5 | 965.5
0.46 | 66.5 | 844 | 950
0.47 | 83.5 | 818.5 | 922
0.48 | 74 | 796 | 895
0.49 | 57 | 766.5 | 867.5
0.5 | 69 | 748 | 850