## IDS-VDS Characteristic (mA-mm)
VGS (V) | VDS = 0.100 V | VDS = 0.500 V | VDS = 0.900 V
-0.75 | 0.0005792 | 0.0024203 | 0.007862
-0.74 | 0.0005554 | 0.0023339 | 0.007704
-0.73 | 0.0005297 | 0.0022454 | 0.007486
-0.72 | 0.0005057 | 0.0021615 | 0.007259
-0.71 | 0.00048635 | 0.0020941 | 0.007072
-0.7 | 0.00045965 | 0.0020098 | 0.006849
-0.69 | 0.00044303 | 0.0019566 | 0.006627
-0.68 | 0.00042148 | 0.0018939 | 0.006475
-0.67 | 0.0004036 | 0.0018171 | 0.006233
-0.66 | 0.00038468 | 0.0017467 | 0.006069
-0.65 | 0.00036601 | 0.0016851 | 0.00584
-0.64 | 0.00035261 | 0.001633 | 0.005691
-0.63 | 0.00033576 | 0.0015705 | 0.005518
-0.62 | 0.00031961 | 0.0015138 | 0.005319
-0.61 | 0.00030553 | 0.0014656 | 0.005135
-0.6 | 0.0002912 | 0.0013995 | 0.0049981
-0.59 | 0.00027826 | 0.0013574 | 0.0048663
-0.58 | 0.00026482 | 0.001308 | 0.0047179
-0.57 | 0.00025207 | 0.0012585 | 0.0045517
-0.56 | 0.00024067 | 0.0012101 | 0.0044181
-0.55 | 0.00022826 | 0.001173 | 0.0042915
-0.54 | 0.00021929 | 0.0011327 | 0.0041425
-0.53 | 0.0002085 | 0.0010868 | 0.0040192
-0.52 | 0.00019816 | 0.0010537 | 0.003924
-0.51 | 0.000191 | 0.0010127 | 0.0037827
-0.5 | 0.00018162 | 0.0009777 | 0.0036885
-0.49 | 0.00017644 | 0.0009477 | 0.0036221
-0.48 | 0.00017183 | 0.0009239 | 0.0035322
-0.47 | 0.00016619 | 0.0009017 | 0.0034667
-0.46 | 0.00016374 | 0.0008882 | 0.0034292
-0.45 | 0.00016421 | 0.0008749 | 0.0034077
-0.44 | 0.00016625 | 0.0008841 | 0.0034367
-0.43 | 0.00017387 | 0.0009016 | 0.0034931
-0.42 | 0.00018466 | 0.0009326 | 0.0036099
-0.41 | 0.00020491 | 0.0009892 | 0.0038242
-0.4 | 0.00023329 | 0.0010833 | 0.0041455
-0.39 | 0.00027685 | 0.001226 | 0.0046399
-0.38 | 0.00033709 | 0.0014301 | 0.0053597
-0.37 | 0.00042492 | 0.0017211 | 0.006504
-0.36 | 0.00054619 | 0.0021298 | 0.007966
-0.35 | 0.000757 | 0.0026958 | 0.010104
-0.34 | 0.0010028 | 0.0034986 | 0.013089
-0.33 | 0.0013435 | 0.0046195 | 0.017264
-0.32 | 0.001812 | 0.006296 | 0.023005
-0.31 | 0.0024581 | 0.008374 | 0.031251
-0.3 | 0.0033388 | 0.011374 | 0.042467
-0.29 | 0.0045798 | 0.01547 | 0.05815
-0.28 | 0.006461 | 0.021123 | 0.07928
-0.27 | 0.008818 | 0.028754 | 0.10838
-0.26 | 0.011985 | 0.039238 | 0.14847
-0.25 | 0.016389 | 0.053528 | 0.20292
-0.24 | 0.022286 | 0.07345 | 0.27523
-0.23 | 0.030452 | 0.10027 | 0.37402
-0.22 | 0.041381 | 0.13528 | 0.50873
-0.21 | 0.05615 | 0.18296 | 0.6886
-0.2 | 0.07763 | 0.24876 | 0.9256
-0.19 | 0.10456 | 0.33201 | 1.2387
-0.18 | 0.14203 | 0.4503 | 1.6601
-0.17 | 0.1913 | 0.6035 | 2.1879
-0.16 | 0.2568 | 0.8059 | 2.8982
-0.15 | 0.34536 | 1.0724 | 3.7951
-0.14 | 0.46098 | 1.4263 | 4.9238
-0.13 | 0.6173 | 1.8751 | 6.351
-0.12 | 0.8172 | 2.4554 | 8.068
-0.11 | 1.0834 | 3.1994 | 10.168
-0.1 | 1.4282 | 4.1454 | 12.679
-0.09 | 1.8762 | 5.3259 | 15.624
-0.08 | 2.443 | 6.786 | 18.989
-0.07 | 3.1593 | 8.564 | 22.907
-0.06 | 4.0607 | 10.735 | 27.341
-0.05 | 5.1736 | 13.292 | 32.255
-0.04 | 6.468 | 16.344 | 37.735
-0.03 | 8.068 | 19.776 | 43.541
-0.02 | 10.011 | 23.781 | 49.964
-0.01 | 12.261 | 28.278 | 56.89
0 | 14.847 | 33.382 | 64.31
0.01 | 17.783 | 38.831 | 72.05
0.02 | 20.993 | 44.876 | 80.27
0.03 | 24.613 | 51.424 | 88.85
0.04 | 28.507 | 58.31 | 97.79
0.05 | 32.691 | 65.67 | 107.05
0.06 | 37.083 | 73.47 | 116.68
0.07 | 41.786 | 81.83 | 126.68
0.08 | 46.573 | 90.22 | 136.65
0.09 | 51.502 | 99.07 | 147.13
0.1 | 56.536 | 108.25 | 157.79
0.11 | 61.43 | 117.71 | 168.54
0.12 | 66.58 | 127.37 | 179.76
0.13 | 71.65 | 137.37 | 190.76
0.14 | 76.58 | 147.46 | 202.08
0.15 | 81.39 | 157.79 | 213.52
0.16 | 86.11 | 168.36 | 225.19
0.17 | 90.6 | 178.86 | 236.72
0.18 | 95.05 | 189.66 | 248.39
0.19 | 99.27 | 200.52 | 260.15
0.2 | 103.27 | 211.38 | 271.99
0.21 | 107.17 | 222.67 | 283.96
0.22 | 110.68 | 233.58 | 295.57
0.23 | 114.16 | 244.76 | 307.68
0.24 | 117.41 | 255.94 | 319.59
0.25 | 120.58 | 267.2 | 331.54
0.26 | 123.48 | 278.24 | 343.44
0.27 | 126.31 | 289.41 | 355.18
0.28 | 128.73 | 300.6 | 367.09
0.29 | 131.08 | 311.65 | 378.77
0.3 | 133.38 | 322.84 | 390.65
0.31 | 135.53 | 333.69 | 402.23
0.32 | 137.75 | 344.69 | 413.75
0.33 | 139.36 | 355.57 | 425.21
0.34 | 141.06 | 366.29 | 436.59
0.35 | 142.88 | 377.02 | 447.78
0.36 | 144.38 | 387.35 | 458.84
0.37 | 145.86 | 397.93 | 469.95
0.38 | 147.09 | 408.1 | 480.84
0.39 | 148.33 | 418.16 | 491.6
0.4 | 149.7 | 428.04 | 502.19
0.41 | 150.94 | 437.7 | 512.42
0.42 | 151.76 | 447.32 | 522.83
0.43 | 152.74 | 456.6 | 532.91
0.44 | 153.84 | 465.69 | 542.82
0.45 | 154.64 | 474.52 | 552.47
0.46 | 155.76 | 483.18 | 562.04
0.47 | 156.26 | 491.59 | 571.1
0.48 | 157.13 | 499.71 | 580.2
0.49 | 157.95 | 507.62 | 589
0.5 | 158.45 | 515.1 | 597.8

## Tranconductance (mS-mm)
VGS (V) | VDS = 0.100 V | VDS = 0.500 V | VDS = 0.900 V
-0.75 | -0.00238 | -0.00864 | -0.0158
-0.74 | -0.002475 | -0.008745 | -0.0188
-0.73 | -0.002485 | -0.00862 | -0.02225
-0.72 | -0.0021675 | -0.007565 | -0.0207
-0.71 | -0.0023025 | -0.007585 | -0.0205
-0.7 | -0.002166 | -0.006875 | -0.02225
-0.69 | -0.0019085 | -0.005795 | -0.0187
-0.68 | -0.0019715 | -0.006975 | -0.0197
-0.67 | -0.00184 | -0.00736 | -0.0203
-0.66 | -0.0018795 | -0.0066 | -0.01965
-0.65 | -0.0016035 | -0.005685 | -0.0189
-0.64 | -0.0015125 | -0.00573 | -0.0161
-0.63 | -0.00165 | -0.00596 | -0.0186
-0.62 | -0.0015115 | -0.005245 | -0.01915
-0.61 | -0.0014205 | -0.005715 | -0.016045
-0.6 | -0.0013635 | -0.00541 | -0.013435
-0.59 | -0.001319 | -0.004575 | -0.01401
-0.58 | -0.0013095 | -0.004945 | -0.01573
-0.57 | -0.0012075 | -0.004895 | -0.01499
-0.56 | -0.0011905 | -0.004275 | -0.01301
-0.55 | -0.001069 | -0.00387 | -0.01378
-0.54 | -0.000988 | -0.00431 | -0.013615
-0.53 | -0.0010565 | -0.00395 | -0.010925
-0.52 | -0.000875 | -0.003705 | -0.011825
-0.51 | -0.000827 | -0.0038 | -0.011775
-0.5 | -0.000728 | -0.00325 | -0.00803
-0.49 | -0.0004895 | -0.00269 | -0.007815
-0.48 | -0.0005125 | -0.0023 | -0.00777
-0.47 | -0.0004045 | -0.001785 | -0.00515
-0.46 | -9.9e-05 | -0.00134 | -0.00295
-0.45 | 0.0001255 | -0.000205 | 0.000375
-0.44 | 0.000483 | 0.001335 | 0.00427
-0.43 | 0.0009205 | 0.002425 | 0.00866
-0.42 | 0.001552 | 0.00438 | 0.016555
-0.41 | 0.0024315 | 0.007535 | 0.02678
-0.4 | 0.003597 | 0.01184 | 0.040785
-0.39 | 0.00519 | 0.01734 | 0.06071
-0.38 | 0.0074035 | 0.024755 | 0.093205
-0.37 | 0.010455 | 0.034985 | 0.130315
-0.36 | 0.016604 | 0.048735 | 0.18
-0.35 | 0.0228305 | 0.06844 | 0.25615
-0.34 | 0.029325 | 0.096185 | 0.358
-0.33 | 0.04046 | 0.13987 | 0.4958
-0.32 | 0.05573 | 0.187725 | 0.69935
-0.31 | 0.07634 | 0.2539 | 0.9731
-0.3 | 0.106085 | 0.3548 | 1.34495
-0.29 | 0.15611 | 0.48745 | 1.84065
-0.28 | 0.21191 | 0.6642 | 2.5115
-0.27 | 0.2762 | 0.90575 | 3.4595
-0.26 | 0.37855 | 1.2387 | 4.727
-0.25 | 0.51505 | 1.7106 | 6.338
-0.24 | 0.70315 | 2.3371 | 8.555
-0.23 | 0.95475 | 3.0915 | 11.675
-0.22 | 1.2849 | 4.1345 | 15.729
-0.21 | 1.81245 | 5.674 | 20.8435
-0.2 | 2.4205 | 7.4525 | 27.505
-0.19 | 3.22 | 10.077 | 36.725
-0.18 | 4.337 | 13.5745 | 47.46
-0.17 | 5.7385 | 17.78 | 61.905
-0.16 | 7.703 | 23.445 | 80.36
-0.15 | 10.209 | 31.02 | 101.28
-0.14 | 13.597 | 40.135 | 127.795
-0.13 | 17.811 | 51.455 | 157.21
-0.12 | 23.305 | 66.215 | 190.85
-0.11 | 30.55 | 84.5 | 230.55
-0.1 | 39.64 | 106.325 | 272.8
-0.09 | 50.74 | 132.03 | 315.5
-0.08 | 64.155 | 161.905 | 364.15
-0.07 | 80.885 | 197.45 | 417.6
-0.06 | 100.715 | 236.4 | 467.4
-0.05 | 120.365 | 280.45 | 519.7
-0.04 | 144.72 | 324.2 | 564.3
-0.03 | 177.15 | 371.85 | 611.45
-0.02 | 209.65 | 425.1 | 667.45
-0.01 | 241.8 | 480.05 | 717.3
0 | 276.1 | 527.65 | 758
0.01 | 307.3 | 574.7 | 798
0.02 | 341.5 | 629.65 | 840
0.03 | 375.7 | 671.7 | 876
0.04 | 403.9 | 712.3 | 910
0.05 | 428.8 | 758 | 944.5
0.06 | 454.75 | 808 | 981.5
0.07 | 474.5 | 837.5 | 998.5
0.08 | 485.8 | 862 | 1022.5
0.09 | 498.15 | 901.5 | 1057
0.1 | 496.4 | 932 | 1070.5
0.11 | 502.2 | 956 | 1098.5
0.12 | 511 | 983 | 1111
0.13 | 500 | 1004.5 | 1116
0.14 | 487 | 1021 | 1138
0.15 | 476.5 | 1045 | 1155.5
0.16 | 460.5 | 1053.5 | 1160
0.17 | 447 | 1065 | 1160
0.18 | 433.5 | 1083 | 1171.5
0.19 | 411 | 1086 | 1180
0.2 | 395 | 1107.5 | 1190.5
0.21 | 370.5 | 1110 | 1179
0.22 | 349.5 | 1104.5 | 1186
0.23 | 336.5 | 1118 | 1201
0.24 | 321 | 1122 | 1193
0.25 | 303.5 | 1115 | 1192.5
0.26 | 286.5 | 1110.5 | 1182
0.27 | 262.5 | 1118 | 1182.5
0.28 | 238.5 | 1112 | 1179.5
0.29 | 232.5 | 1112 | 1178
0.3 | 222.5 | 1102 | 1173
0.31 | 218.5 | 1092.5 | 1155
0.32 | 191.5 | 1094 | 1149
0.33 | 165.5 | 1080 | 1142
0.34 | 176 | 1072.5 | 1128.5
0.35 | 166 | 1053 | 1112.5
0.36 | 149 | 1045.5 | 1108.5
0.37 | 135.5 | 1037.5 | 1100
0.38 | 123.5 | 1011.5 | 1082.5
0.39 | 130.5 | 997 | 1067.5
0.4 | 130.5 | 977 | 1041
0.41 | 103 | 964 | 1032
0.42 | 90 | 945 | 1024.5
0.43 | 104 | 918.5 | 999.5
0.44 | 95 | 896 | 978
0.45 | 96 | 874.5 | 961
0.46 | 81 | 853.5 | 931.5
0.47 | 68.5 | 826.5 | 908
0.48 | 84.5 | 801.5 | 895
0.49 | 66 | 769.5 | 880
0.5 | 50 | 748 | 880