## IDS-VDS Characteristic (mA-mm)
VGS (V) | VDS = 0.100 V | VDS = 0.500 V | VDS = 0.900 V
-0.75 | 0.0006862 | 0.0030467 | 0.010339
-0.74 | 0.0006518 | 0.0029217 | 0.010056
-0.73 | 0.0006281 | 0.002811 | 0.009715
-0.72 | 0.0005975 | 0.0027214 | 0.009434
-0.71 | 0.0005766 | 0.0026162 | 0.009153
-0.7 | 0.0005448 | 0.0025125 | 0.008847
-0.69 | 0.0005215 | 0.002419 | 0.008594
-0.68 | 0.0005021 | 0.0023325 | 0.008312
-0.67 | 0.00047529 | 0.0022416 | 0.008011
-0.66 | 0.00045561 | 0.0021726 | 0.007798
-0.65 | 0.00043259 | 0.0020951 | 0.007561
-0.64 | 0.0004103 | 0.0020092 | 0.007304
-0.63 | 0.00039255 | 0.0019414 | 0.007047
-0.62 | 0.00037185 | 0.0018637 | 0.006872
-0.61 | 0.00035454 | 0.0017784 | 0.006642
-0.6 | 0.00033896 | 0.0017147 | 0.00644
-0.59 | 0.00032238 | 0.0016645 | 0.006199
-0.58 | 0.00030763 | 0.0015936 | 0.006057
-0.57 | 0.00029343 | 0.0015302 | 0.005835
-0.56 | 0.00028269 | 0.0014731 | 0.005699
-0.55 | 0.00026757 | 0.0014166 | 0.005491
-0.54 | 0.00025505 | 0.0013705 | 0.005337
-0.53 | 0.00024405 | 0.0013198 | 0.005169
-0.52 | 0.00023078 | 0.0012688 | 0.0049765
-0.51 | 0.00022137 | 0.0012287 | 0.0048169
-0.5 | 0.00021149 | 0.0011823 | 0.0046688
-0.49 | 0.0002025 | 0.001142 | 0.0045366
-0.48 | 0.00019478 | 0.0011056 | 0.004433
-0.47 | 0.00018844 | 0.0010757 | 0.0043075
-0.46 | 0.0001837 | 0.0010531 | 0.0042084
-0.45 | 0.00018142 | 0.0010312 | 0.0041868
-0.44 | 0.00018165 | 0.0010246 | 0.0041255
-0.43 | 0.00018491 | 0.0010261 | 0.0041493
-0.42 | 0.0001941 | 0.0010448 | 0.0041891
-0.41 | 0.00020927 | 0.0010877 | 0.0043471
-0.4 | 0.0002339 | 0.001164 | 0.0045747
-0.39 | 0.0002717 | 0.00128 | 0.004985
-0.38 | 0.00032566 | 0.0014441 | 0.0055651
-0.37 | 0.00040056 | 0.0016841 | 0.006541
-0.36 | 0.00050832 | 0.0020342 | 0.007772
-0.35 | 0.0006936 | 0.002534 | 0.009584
-0.34 | 0.0009139 | 0.0032404 | 0.012112
-0.33 | 0.0012133 | 0.0041946 | 0.01573
-0.32 | 0.0016391 | 0.0055495 | 0.020819
-0.31 | 0.0022238 | 0.007585 | 0.027932
-0.3 | 0.003035 | 0.010202 | 0.037767
-0.29 | 0.0041406 | 0.013797 | 0.051597
-0.28 | 0.0056751 | 0.018738 | 0.07054
-0.27 | 0.008053 | 0.025614 | 0.09612
-0.26 | 0.010977 | 0.034826 | 0.13184
-0.25 | 0.014942 | 0.047636 | 0.18049
-0.24 | 0.02038 | 0.06584 | 0.24598
-0.23 | 0.02785 | 0.08949 | 0.33657
-0.22 | 0.038016 | 0.12096 | 0.45501
-0.21 | 0.051719 | 0.16437 | 0.6201
-0.2 | 0.07147 | 0.22256 | 0.8376
-0.19 | 0.09666 | 0.30074 | 1.1212
-0.18 | 0.13134 | 0.40709 | 1.506
-0.17 | 0.17711 | 0.54495 | 2
-0.16 | 0.23844 | 0.7309 | 2.643
-0.15 | 0.32064 | 0.9713 | 3.4725
-0.14 | 0.43083 | 1.295 | 4.5288
-0.13 | 0.5764 | 1.7176 | 5.856
-0.12 | 0.7672 | 2.2459 | 7.441
-0.11 | 1.0184 | 2.9459 | 9.434
-0.1 | 1.3414 | 3.8115 | 11.773
-0.09 | 1.7704 | 4.9321 | 14.599
-0.08 | 2.3097 | 6.301 | 17.82
-0.07 | 2.9881 | 7.986 | 21.528
-0.06 | 3.8512 | 10.003 | 25.688
-0.05 | 4.9128 | 12.472 | 30.453
-0.04 | 6.176 | 15.334 | 35.653
-0.03 | 7.731 | 18.674 | 41.203
-0.02 | 9.592 | 22.542 | 47.434
-0.01 | 11.741 | 26.746 | 54.08
0 | 14.251 | 31.688 | 61.37
0.01 | 17.119 | 37.019 | 68.86
0.02 | 20.243 | 42.787 | 76.64
0.03 | 23.796 | 49.074 | 84.96
0.04 | 27.575 | 55.854 | 93.76
0.05 | 31.628 | 62.89 | 102.72
0.06 | 35.941 | 70.57 | 112.02
0.07 | 40.521 | 78.52 | 121.74
0.08 | 45.242 | 86.77 | 131.44
0.09 | 50.083 | 95.45 | 141.62
0.1 | 54.985 | 104.19 | 151.96
0.11 | 59.79 | 113.44 | 162.48
0.12 | 64.88 | 122.99 | 173.28
0.13 | 69.75 | 132.64 | 184.01
0.14 | 74.51 | 142.54 | 195.13
0.15 | 79.2 | 152.44 | 206.17
0.16 | 83.82 | 162.81 | 217.51
0.17 | 88.33 | 173.17 | 228.77
0.18 | 92.76 | 183.66 | 240.23
0.19 | 96.71 | 194.14 | 251.71
0.2 | 100.66 | 204.94 | 263.29
0.21 | 104.23 | 215.74 | 275.05
0.22 | 107.9 | 226.54 | 286.49
0.23 | 111.36 | 237.45 | 298.26
0.24 | 114.61 | 248.22 | 309.92
0.25 | 117.59 | 259.26 | 321.65
0.26 | 120.27 | 270.34 | 333.38
0.27 | 122.8 | 281.17 | 344.87
0.28 | 125.26 | 292.13 | 356.51
0.29 | 127.82 | 302.9 | 368.03
0.3 | 130.23 | 313.97 | 379.64
0.31 | 132.18 | 324.74 | 391.03
0.32 | 133.97 | 335.45 | 402.41
0.33 | 135.62 | 346.13 | 413.79
0.34 | 137.63 | 356.66 | 425.04
0.35 | 139.35 | 367.1 | 436.11
0.36 | 140.76 | 377.53 | 447.05
0.37 | 141.9 | 387.84 | 458.11
0.38 | 143.26 | 397.86 | 468.87
0.39 | 144.83 | 407.85 | 479.56
0.4 | 145.88 | 417.66 | 490.08
0.41 | 146.85 | 427.29 | 500.35
0.42 | 147.72 | 436.8 | 510.73
0.43 | 148.91 | 445.99 | 520.82
0.44 | 150.08 | 455.13 | 530.77
0.45 | 150.79 | 463.98 | 540.41
0.46 | 151.34 | 472.66 | 550.11
0.47 | 152.13 | 480.93 | 559.46
0.48 | 153.4 | 489.07 | 568.61
0.49 | 154.01 | 497.04 | 577.6
0.5 | 154.32 | 504.63 | 586.2

## Tranconductance (mS-mm)
VGS (V) | VDS = 0.100 V | VDS = 0.500 V | VDS = 0.900 V
-0.75 | -0.00344 | -0.0125 | -0.0283
-0.74 | -0.002905 | -0.011785 | -0.0312
-0.73 | -0.002715 | -0.010015 | -0.0311
-0.72 | -0.002575 | -0.00974 | -0.0281
-0.71 | -0.002635 | -0.010445 | -0.02935
-0.7 | -0.002755 | -0.00986 | -0.02795
-0.69 | -0.002135 | -0.009 | -0.02675
-0.68 | -0.0023105 | -0.00887 | -0.02915
-0.67 | -0.0023245 | -0.007995 | -0.0257
-0.66 | -0.002135 | -0.007325 | -0.0225
-0.65 | -0.0022655 | -0.00817 | -0.0247
-0.64 | -0.002002 | -0.007685 | -0.0257
-0.63 | -0.0019225 | -0.007275 | -0.0216
-0.62 | -0.0019005 | -0.00815 | -0.02025
-0.61 | -0.0016445 | -0.00745 | -0.0216
-0.6 | -0.001608 | -0.005695 | -0.02215
-0.59 | -0.0015665 | -0.006055 | -0.01915
-0.58 | -0.0014475 | -0.006715 | -0.0182
-0.57 | -0.001247 | -0.006025 | -0.0179
-0.56 | -0.001293 | -0.00568 | -0.0172
-0.55 | -0.001382 | -0.00513 | -0.0181
-0.54 | -0.001176 | -0.00484 | -0.0161
-0.53 | -0.0012135 | -0.005085 | -0.018025
-0.52 | -0.001134 | -0.004555 | -0.017605
-0.51 | -0.0009645 | -0.004325 | -0.015385
-0.5 | -0.0009435 | -0.004335 | -0.014015
-0.49 | -0.0008355 | -0.003835 | -0.01179
-0.48 | -0.000703 | -0.003315 | -0.011455
-0.47 | -0.000554 | -0.002625 | -0.01123
-0.46 | -0.000351 | -0.002225 | -0.006035
-0.45 | -0.0001025 | -0.001425 | -0.004145
-0.44 | 0.0001745 | -0.000255 | -0.001875
-0.43 | 0.0006225 | 0.00101 | 0.00318
-0.42 | 0.001218 | 0.00308 | 0.00989
-0.41 | 0.00199 | 0.00596 | 0.01928
-0.4 | 0.0031215 | 0.009615 | 0.031895
-0.39 | 0.004588 | 0.014005 | 0.04952
-0.38 | 0.006443 | 0.020205 | 0.0778
-0.37 | 0.009133 | 0.029505 | 0.110345
-0.36 | 0.014652 | 0.042495 | 0.15215
-0.35 | 0.020279 | 0.06031 | 0.217
-0.34 | 0.025985 | 0.08303 | 0.3073
-0.33 | 0.03626 | 0.115455 | 0.43535
-0.32 | 0.050525 | 0.16952 | 0.6101
-0.31 | 0.069795 | 0.232625 | 0.8474
-0.3 | 0.09584 | 0.3106 | 1.18325
-0.29 | 0.132005 | 0.4268 | 1.63865
-0.28 | 0.19562 | 0.59085 | 2.22615
-0.27 | 0.265095 | 0.8044 | 3.065
-0.26 | 0.34445 | 1.1011 | 4.2185
-0.25 | 0.47015 | 1.5507 | 5.707
-0.24 | 0.6454 | 2.0927 | 7.804
-0.23 | 0.8818 | 2.756 | 10.4515
-0.22 | 1.19345 | 3.744 | 14.1765
-0.21 | 1.6727 | 5.08 | 19.1295
-0.2 | 2.24705 | 6.8185 | 25.055
-0.19 | 2.9935 | 9.2265 | 33.42
-0.18 | 4.0225 | 12.2105 | 43.94
-0.17 | 5.355 | 16.1905 | 56.85
-0.16 | 7.1765 | 21.3175 | 73.625
-0.15 | 9.6195 | 28.205 | 94.29
-0.14 | 12.788 | 37.315 | 119.175
-0.13 | 16.8185 | 47.545 | 145.61
-0.12 | 22.1 | 61.415 | 178.9
-0.11 | 28.71 | 78.28 | 216.6
-0.1 | 37.6 | 99.31 | 258.25
-0.09 | 48.415 | 124.475 | 302.35
-0.08 | 60.885 | 152.695 | 346.45
-0.07 | 77.075 | 185.1 | 393.4
-0.06 | 96.235 | 224.3 | 446.25
-0.05 | 116.24 | 266.55 | 498.25
-0.04 | 140.91 | 310.1 | 537.5
-0.03 | 170.8 | 360.4 | 589.05
-0.02 | 200.5 | 403.6 | 643.85
-0.01 | 232.95 | 457.3 | 696.8
0 | 268.9 | 513.65 | 739
0.01 | 299.6 | 554.95 | 763.5
0.02 | 333.85 | 602.75 | 805
0.03 | 366.6 | 653.35 | 856
0.04 | 391.6 | 690.8 | 888
0.05 | 418.3 | 735.8 | 913
0.06 | 444.65 | 781.5 | 951
0.07 | 465.05 | 810 | 971
0.08 | 478.1 | 846.5 | 994
0.09 | 487.15 | 871 | 1026
0.1 | 485.35 | 899.5 | 1043
0.11 | 494.75 | 940 | 1066
0.12 | 498 | 960 | 1076.5
0.13 | 481.5 | 977.5 | 1092.5
0.14 | 472.5 | 990 | 1108
0.15 | 465.5 | 1013.5 | 1119
0.16 | 456.5 | 1036.5 | 1130
0.17 | 447 | 1042.5 | 1136
0.18 | 419 | 1048.5 | 1147
0.19 | 395 | 1064 | 1153
0.2 | 376 | 1080 | 1167
0.21 | 362 | 1080 | 1160
0.22 | 356.5 | 1085.5 | 1160.5
0.23 | 335.5 | 1084 | 1171.5
0.24 | 311.5 | 1090.5 | 1169.5
0.25 | 283 | 1106 | 1173
0.26 | 260.5 | 1095.5 | 1161
0.27 | 249.5 | 1089.5 | 1156.5
0.28 | 251 | 1086.5 | 1158
0.29 | 248.5 | 1092 | 1156.5
0.3 | 218 | 1092 | 1150
0.31 | 187 | 1074 | 1138.5
0.32 | 172 | 1069.5 | 1138
0.33 | 183 | 1060.5 | 1131.5
0.34 | 186.5 | 1048.5 | 1116
0.35 | 156.5 | 1043.5 | 1100.5
0.36 | 127.5 | 1037 | 1100
0.37 | 125 | 1016.5 | 1091
0.38 | 146.5 | 1000.5 | 1072.5
0.39 | 131 | 990 | 1060.5
0.4 | 101 | 972 | 1039.5
0.41 | 92 | 957 | 1032.5
0.42 | 103 | 935 | 1023.5
0.43 | 118 | 916.5 | 1002
0.44 | 94 | 899.5 | 979.5
0.45 | 63 | 876.5 | 967
0.46 | 67 | 847.5 | 952.5
0.47 | 103 | 820.5 | 925
0.48 | 94 | 805.5 | 907
0.49 | 46 | 778 | 879.5
0.5 | 31 | 759 | 860