## IDS-VDS Characteristic (mA-mm)
VGS (V) | VDS = 0.100 V | VDS = 0.500 V | VDS = 0.900 V
-0.75 | 0.0007008 | 0.0029422 | 0.010005
-0.74 | 0.0006622 | 0.0028575 | 0.009669
-0.73 | 0.0006345 | 0.0027526 | 0.009382
-0.72 | 0.0006087 | 0.0026599 | 0.009136
-0.71 | 0.0005845 | 0.0025576 | 0.008879
-0.7 | 0.0005594 | 0.0024749 | 0.008582
-0.69 | 0.000536 | 0.0023892 | 0.008288
-0.68 | 0.0005127 | 0.002294 | 0.00806
-0.67 | 0.00048823 | 0.0022254 | 0.007791
-0.66 | 0.00046392 | 0.0021366 | 0.00757
-0.65 | 0.00044639 | 0.0020595 | 0.007332
-0.64 | 0.00042625 | 0.0019891 | 0.007109
-0.63 | 0.00040484 | 0.0019127 | 0.00686
-0.62 | 0.00038552 | 0.0018509 | 0.00667
-0.61 | 0.00036789 | 0.0017846 | 0.006477
-0.6 | 0.00035134 | 0.0017172 | 0.006262
-0.59 | 0.00033458 | 0.0016545 | 0.00606
-0.58 | 0.00031872 | 0.0015788 | 0.005859
-0.57 | 0.00030203 | 0.0015144 | 0.005655
-0.56 | 0.00028968 | 0.001464 | 0.00549
-0.55 | 0.00027383 | 0.0014167 | 0.005321
-0.54 | 0.00026023 | 0.0013597 | 0.005163
-0.53 | 0.0002492 | 0.001314 | 0.005022
-0.52 | 0.00023669 | 0.0012592 | 0.0048697
-0.51 | 0.00022657 | 0.0012141 | 0.0047043
-0.5 | 0.00021715 | 0.0011714 | 0.0045894
-0.49 | 0.00021005 | 0.0011378 | 0.0044334
-0.48 | 0.00019912 | 0.0011014 | 0.0043433
-0.47 | 0.0001931 | 0.0010705 | 0.0042259
-0.46 | 0.00019043 | 0.0010472 | 0.004139
-0.45 | 0.00018773 | 0.0010275 | 0.0040834
-0.44 | 0.00018781 | 0.0010213 | 0.0040498
-0.43 | 0.00018992 | 0.0010294 | 0.0040956
-0.42 | 0.00019869 | 0.0010531 | 0.0041619
-0.41 | 0.00021488 | 0.0011023 | 0.00433
-0.4 | 0.00023964 | 0.0011673 | 0.0045692
-0.39 | 0.00027722 | 0.0012948 | 0.0049784
-0.38 | 0.00033151 | 0.0014606 | 0.0055908
-0.37 | 0.00040852 | 0.0017145 | 0.006589
-0.36 | 0.00051976 | 0.002072 | 0.007856
-0.35 | 0.0007069 | 0.0025863 | 0.009731
-0.34 | 0.0009301 | 0.003298 | 0.012361
-0.33 | 0.0012373 | 0.0042872 | 0.016117
-0.32 | 0.001665 | 0.0056836 | 0.021351
-0.31 | 0.0022595 | 0.007769 | 0.028619
-0.3 | 0.0030787 | 0.010468 | 0.038836
-0.29 | 0.0042112 | 0.01414 | 0.052858
-0.28 | 0.00585 | 0.019218 | 0.07257
-0.27 | 0.00799 | 0.026264 | 0.09927
-0.26 | 0.010963 | 0.03587 | 0.13582
-0.25 | 0.014981 | 0.049009 | 0.18515
-0.24 | 0.020512 | 0.06748 | 0.25333
-0.23 | 0.028025 | 0.09178 | 0.34496
-0.22 | 0.038218 | 0.12454 | 0.46922
-0.21 | 0.05187 | 0.16881 | 0.6327
-0.2 | 0.0721 | 0.22898 | 0.8513
-0.19 | 0.09799 | 0.30892 | 1.1473
-0.18 | 0.13297 | 0.41797 | 1.5397
-0.17 | 0.17891 | 0.55763 | 2.0589
-0.16 | 0.24147 | 0.7512 | 2.6945
-0.15 | 0.32364 | 1.0008 | 3.5455
-0.14 | 0.43497 | 1.328 | 4.6281
-0.13 | 0.5812 | 1.7575 | 5.981
-0.12 | 0.7743 | 2.3123 | 7.629
-0.11 | 1.0266 | 3.0102 | 9.624
-0.1 | 1.3564 | 3.8983 | 12.045
-0.09 | 1.7836 | 5.0277 | 14.888
-0.08 | 2.3296 | 6.431 | 18.15
-0.07 | 3.0203 | 8.144 | 21.854
-0.06 | 3.8854 | 10.233 | 26.121
-0.05 | 4.972 | 12.694 | 30.855
-0.04 | 6.239 | 15.597 | 36.141
-0.03 | 7.818 | 18.962 | 41.814
-0.02 | 9.689 | 22.818 | 48.027
-0.01 | 11.861 | 27.15 | 54.637
0 | 14.382 | 32.059 | 61.9
0.01 | 17.248 | 37.461 | 69.42
0.02 | 20.39 | 43.182 | 77.27
0.03 | 23.935 | 49.613 | 85.57
0.04 | 27.756 | 56.285 | 94.29
0.05 | 31.845 | 63.44 | 103.29
0.06 | 36.146 | 70.99 | 112.48
0.07 | 40.699 | 79.04 | 122.3
0.08 | 45.37 | 87.28 | 131.92
0.09 | 50.194 | 95.83 | 142.04
0.1 | 55.093 | 104.68 | 152.32
0.11 | 59.87 | 113.88 | 162.83
0.12 | 64.9 | 123.36 | 173.48
0.13 | 69.81 | 132.94 | 184.35
0.14 | 74.61 | 142.79 | 195.29
0.15 | 79.21 | 152.68 | 206.33
0.16 | 83.86 | 162.97 | 217.59
0.17 | 88.27 | 173.27 | 228.72
0.18 | 92.6 | 183.62 | 240.13
0.19 | 96.69 | 194.22 | 251.59
0.2 | 100.5 | 204.79 | 263.07
0.21 | 104.22 | 215.61 | 274.81
0.22 | 107.69 | 226.3 | 286.13
0.23 | 111 | 237.2 | 297.83
0.24 | 114.3 | 247.98 | 309.4
0.25 | 117.31 | 258.94 | 321.06
0.26 | 120.15 | 269.78 | 332.66
0.27 | 122.6 | 280.7 | 344.23
0.28 | 125 | 291.49 | 355.71
0.29 | 127.36 | 302.23 | 367.23
0.3 | 129.89 | 313.2 | 378.76
0.31 | 131.83 | 323.97 | 390.07
0.32 | 133.6 | 334.58 | 401.5
0.33 | 135.33 | 345.28 | 412.81
0.34 | 136.93 | 355.73 | 423.91
0.35 | 138.93 | 366.16 | 435.08
0.36 | 140.28 | 376.49 | 445.87
0.37 | 141.44 | 386.78 | 456.92
0.38 | 142.78 | 396.78 | 467.74
0.39 | 144.13 | 406.73 | 478.33
0.4 | 145.42 | 416.41 | 488.84
0.41 | 146.37 | 426.01 | 499.15
0.42 | 147.23 | 435.57 | 509.46
0.43 | 148.21 | 444.66 | 519.53
0.44 | 149.49 | 453.78 | 529.37
0.45 | 150.18 | 462.5 | 539.13
0.46 | 150.85 | 471.22 | 548.84
0.47 | 151.6 | 479.64 | 558.13
0.48 | 152.38 | 487.7 | 567.36
0.49 | 153.48 | 495.56 | 575.8
0.5 | 153.66 | 503.15 | 584.8

## Tranconductance (mS-mm)
VGS (V) | VDS = 0.100 V | VDS = 0.500 V | VDS = 0.900 V
-0.75 | -0.00386 | -0.00847 | -0.0336
-0.74 | -0.003315 | -0.00948 | -0.03115
-0.73 | -0.002675 | -0.00988 | -0.02665
-0.72 | -0.0025 | -0.00975 | -0.02515
-0.71 | -0.002465 | -0.00925 | -0.0277
-0.7 | -0.002425 | -0.00842 | -0.02955
-0.69 | -0.002335 | -0.009045 | -0.0261
-0.68 | -0.0023885 | -0.00819 | -0.02485
-0.67 | -0.002439 | -0.00787 | -0.0245
-0.66 | -0.002092 | -0.008295 | -0.02295
-0.65 | -0.0018835 | -0.007375 | -0.02305
-0.64 | -0.0020775 | -0.00734 | -0.0236
-0.63 | -0.0020365 | -0.00691 | -0.02195
-0.62 | -0.0018475 | -0.006405 | -0.01915
-0.61 | -0.001709 | -0.006685 | -0.0204
-0.6 | -0.0016655 | -0.006505 | -0.02085
-0.59 | -0.001631 | -0.00692 | -0.02015
-0.58 | -0.0016275 | -0.007005 | -0.02025
-0.57 | -0.001452 | -0.00574 | -0.01845
-0.56 | -0.00141 | -0.004885 | -0.0167
-0.55 | -0.0014725 | -0.005215 | -0.01635
-0.54 | -0.0012315 | -0.005135 | -0.01495
-0.53 | -0.001177 | -0.005025 | -0.014665
-0.52 | -0.0011315 | -0.004995 | -0.015885
-0.51 | -0.000977 | -0.00439 | -0.014015
-0.5 | -0.000826 | -0.003815 | -0.013545
-0.49 | -0.0009015 | -0.0035 | -0.012305
-0.48 | -0.0008475 | -0.003365 | -0.010375
-0.47 | -0.0004345 | -0.00271 | -0.010215
-0.46 | -0.0002685 | -0.00215 | -0.007125
-0.45 | -0.000131 | -0.001295 | -0.00446
-0.44 | 0.0001095 | 9.5e-05 | 0.00061
-0.43 | 0.000544 | 0.00159 | 0.005605
-0.42 | 0.001248 | 0.003645 | 0.01172
-0.41 | 0.0020475 | 0.00571 | 0.020365
-0.4 | 0.003117 | 0.009625 | 0.03242
-0.39 | 0.0045935 | 0.014665 | 0.05108
-0.38 | 0.006565 | 0.020985 | 0.08053
-0.37 | 0.0094125 | 0.03057 | 0.11326
-0.36 | 0.014919 | 0.04359 | 0.1571
-0.35 | 0.020517 | 0.0613 | 0.22525
-0.34 | 0.02652 | 0.085045 | 0.3193
-0.33 | 0.036745 | 0.11928 | 0.4495
-0.32 | 0.05111 | 0.17409 | 0.6251
-0.31 | 0.070685 | 0.23922 | 0.87425
-0.3 | 0.097585 | 0.31855 | 1.21195
-0.29 | 0.138565 | 0.4375 | 1.6867
-0.28 | 0.18894 | 0.6062 | 2.3206
-0.27 | 0.25565 | 0.8326 | 3.1625
-0.26 | 0.34955 | 1.13725 | 4.294
-0.25 | 0.47745 | 1.5805 | 5.8755
-0.24 | 0.6522 | 2.13855 | 7.9905
-0.23 | 0.8853 | 2.853 | 10.7945
-0.22 | 1.19225 | 3.8515 | 14.387
-0.21 | 1.6941 | 5.222 | 19.104
-0.2 | 2.306 | 7.0055 | 25.73
-0.19 | 3.0435 | 9.4495 | 34.42
-0.18 | 4.046 | 12.4355 | 45.58
-0.17 | 5.425 | 16.6615 | 57.74
-0.16 | 7.2365 | 22.1585 | 74.33
-0.15 | 9.675 | 28.84 | 96.68
-0.14 | 12.878 | 37.835 | 121.775
-0.13 | 16.9665 | 49.215 | 150.045
-0.12 | 22.27 | 62.635 | 182.15
-0.11 | 29.105 | 79.3 | 220.8
-0.1 | 37.85 | 100.875 | 263.2
-0.09 | 48.66 | 126.635 | 305.25
-0.08 | 61.835 | 155.815 | 348.3
-0.07 | 77.79 | 190.1 | 398.55
-0.06 | 97.585 | 227.5 | 450.05
-0.05 | 117.68 | 268.2 | 501
-0.04 | 142.3 | 313.4 | 547.95
-0.03 | 172.5 | 361.05 | 594.3
-0.02 | 202.15 | 409.4 | 641.15
-0.01 | 234.65 | 462.05 | 693.65
0 | 269.35 | 515.55 | 739.15
0.01 | 300.4 | 556.15 | 768.5
0.02 | 334.35 | 607.6 | 807.5
0.03 | 368.3 | 655.15 | 851
0.04 | 395.5 | 691.35 | 886
0.05 | 419.5 | 735.25 | 909.5
0.06 | 442.7 | 780 | 950.5
0.07 | 461.2 | 814.5 | 972
0.08 | 474.75 | 839.5 | 987
0.09 | 486.15 | 870 | 1020
0.1 | 483.8 | 902.5 | 1039.5
0.11 | 490.35 | 934 | 1058
0.12 | 497 | 953 | 1076
0.13 | 485.5 | 971.5 | 1090.5
0.14 | 470 | 987 | 1099
0.15 | 462.5 | 1009 | 1115
0.16 | 453 | 1029.5 | 1119.5
0.17 | 437 | 1032.5 | 1127
0.18 | 421 | 1047.5 | 1143.5
0.19 | 395 | 1058.5 | 1147
0.2 | 376.5 | 1069.5 | 1161
0.21 | 359.5 | 1075.5 | 1153
0.22 | 339 | 1079.5 | 1151
0.23 | 330.5 | 1084 | 1163.5
0.24 | 315.5 | 1087 | 1161.5
0.25 | 292.5 | 1090 | 1163
0.26 | 264.5 | 1088 | 1158.5
0.27 | 242.5 | 1085.5 | 1152.5
0.28 | 238 | 1076.5 | 1150
0.29 | 244.5 | 1085.5 | 1152.5
0.3 | 223.5 | 1087 | 1142
0.31 | 185.5 | 1069 | 1137
0.32 | 175 | 1065.5 | 1137
0.33 | 166.5 | 1057.5 | 1120.5
0.34 | 180 | 1044 | 1113.5
0.35 | 167.5 | 1038 | 1098
0.36 | 125.5 | 1031 | 1092
0.37 | 125 | 1014.5 | 1093.5
0.38 | 134.5 | 997.5 | 1070.5
0.39 | 132 | 981.5 | 1055
0.4 | 112 | 964 | 1041
0.41 | 90.5 | 958 | 1031
0.42 | 92 | 932.5 | 1019
0.43 | 113 | 910.5 | 995.5
0.44 | 98.5 | 892 | 980
0.45 | 68 | 872 | 973.5
0.46 | 71 | 857 | 950
0.47 | 76.5 | 824 | 926
0.48 | 94 | 796 | 883.5
0.49 | 64 | 772.5 | 872
0.5 | 18 | 759 | 900