## IDS-VDS Characteristic (mA-mm)
VGS (V) | VDS = 0.100 V | VDS = 0.500 V | VDS = 0.900 V
-0.75 | 0.0007752 | 0.0035413 | 0.012432
-0.74 | 0.0007409 | 0.003407 | 0.012046
-0.73 | 0.0007036 | 0.0032765 | 0.01163
-0.72 | 0.0006747 | 0.0031578 | 0.011314
-0.71 | 0.0006342 | 0.0030517 | 0.010944
-0.7 | 0.000608 | 0.0029292 | 0.010636
-0.69 | 0.0005778 | 0.0028179 | 0.010311
-0.68 | 0.0005511 | 0.0027342 | 0.009969
-0.67 | 0.0005229 | 0.0026139 | 0.00957
-0.66 | 0.00049834 | 0.0025312 | 0.009301
-0.65 | 0.00047492 | 0.0024116 | 0.009049
-0.64 | 0.00045573 | 0.0023206 | 0.008752
-0.63 | 0.00043359 | 0.0022236 | 0.008521
-0.62 | 0.0004144 | 0.0021498 | 0.008188
-0.61 | 0.00039376 | 0.0020589 | 0.007893
-0.6 | 0.00037368 | 0.0019828 | 0.007625
-0.59 | 0.00035737 | 0.0019034 | 0.007307
-0.58 | 0.00033839 | 0.0018442 | 0.007144
-0.57 | 0.00032154 | 0.0017673 | 0.006894
-0.56 | 0.00030728 | 0.0017012 | 0.00666
-0.55 | 0.00029257 | 0.0016319 | 0.006477
-0.54 | 0.00027877 | 0.0015722 | 0.006287
-0.53 | 0.00026352 | 0.0015155 | 0.006069
-0.52 | 0.00025172 | 0.0014535 | 0.005892
-0.51 | 0.00024242 | 0.0013926 | 0.005645
-0.5 | 0.00022958 | 0.0013433 | 0.005481
-0.49 | 0.00022035 | 0.0012945 | 0.005333
-0.48 | 0.0002097 | 0.0012566 | 0.005176
-0.47 | 0.00020209 | 0.0012133 | 0.00506
-0.46 | 0.00019619 | 0.0011827 | 0.0049364
-0.45 | 0.00019275 | 0.0011632 | 0.0048541
-0.44 | 0.00019149 | 0.0011414 | 0.0047808
-0.43 | 0.00019384 | 0.0011322 | 0.0047484
-0.42 | 0.00020165 | 0.0011505 | 0.004784
-0.41 | 0.00021516 | 0.0011864 | 0.0048818
-0.4 | 0.0002384 | 0.0012461 | 0.0050751
-0.39 | 0.00027326 | 0.0013485 | 0.005452
-0.38 | 0.00032494 | 0.0015018 | 0.00607
-0.37 | 0.00039852 | 0.0017313 | 0.006822
-0.36 | 0.00050198 | 0.0020634 | 0.007995
-0.35 | 0.0006809 | 0.0025298 | 0.009704
-0.34 | 0.0008921 | 0.0031991 | 0.012122
-0.33 | 0.0011879 | 0.0041156 | 0.015594
-0.32 | 0.0015987 | 0.0054135 | 0.020443
-0.31 | 0.0021661 | 0.007356 | 0.027176
-0.3 | 0.0029474 | 0.009889 | 0.036743
-0.29 | 0.0040376 | 0.013361 | 0.049672
-0.28 | 0.0055174 | 0.018126 | 0.06829
-0.27 | 0.007861 | 0.024743 | 0.0932
-0.26 | 0.010661 | 0.033717 | 0.12774
-0.25 | 0.014623 | 0.046188 | 0.17446
-0.24 | 0.019925 | 0.06393 | 0.23824
-0.23 | 0.027298 | 0.08709 | 0.32456
-0.22 | 0.037197 | 0.11787 | 0.44318
-0.21 | 0.05072 | 0.16015 | 0.6015
-0.2 | 0.07022 | 0.21668 | 0.8162
-0.19 | 0.09498 | 0.29444 | 1.0908
-0.18 | 0.12933 | 0.39732 | 1.4685
-0.17 | 0.17488 | 0.53493 | 1.958
-0.16 | 0.23546 | 0.7173 | 2.5866
-0.15 | 0.31667 | 0.9567 | 3.3929
-0.14 | 0.42416 | 1.2741 | 4.4406
-0.13 | 0.5668 | 1.6805 | 5.719
-0.12 | 0.7606 | 2.2163 | 7.307
-0.11 | 1.0028 | 2.8958 | 9.246
-0.1 | 1.3321 | 3.7675 | 11.556
-0.09 | 1.7549 | 4.8814 | 14.305
-0.08 | 2.2905 | 6.21 | 17.533
-0.07 | 2.9715 | 7.88 | 21.134
-0.06 | 3.822 | 9.903 | 25.26
-0.05 | 4.8906 | 12.3 | 29.887
-0.04 | 6.128 | 15.104 | 34.999
-0.03 | 7.694 | 18.459 | 40.526
-0.02 | 9.502 | 22.195 | 46.496
-0.01 | 11.689 | 26.462 | 53.031
0 | 14.176 | 31.236 | 60.07
0.01 | 16.99 | 36.424 | 67.42
0.02 | 20.079 | 42.16 | 75.04
0.03 | 23.582 | 48.301 | 83.21
0.04 | 27.306 | 54.928 | 91.6
0.05 | 31.368 | 61.89 | 100.31
0.06 | 35.624 | 69.28 | 109.41
0.07 | 40.046 | 76.96 | 118.83
0.08 | 44.678 | 85.17 | 128.22
0.09 | 49.405 | 93.48 | 138.04
0.1 | 54.188 | 102.2 | 148.13
0.11 | 58.89 | 111.19 | 158.31
0.12 | 63.83 | 120.29 | 168.9
0.13 | 68.64 | 129.73 | 179.3
0.14 | 73.29 | 139.24 | 189.98
0.15 | 77.76 | 149.01 | 200.78
0.16 | 82.19 | 159.06 | 211.8
0.17 | 86.55 | 169.06 | 222.84
0.18 | 90.73 | 179.24 | 233.84
0.19 | 94.81 | 189.57 | 245.04
0.2 | 98.54 | 199.89 | 256.28
0.21 | 102.02 | 210.33 | 267.6
0.22 | 105.32 | 220.9 | 278.78
0.23 | 108.62 | 231.41 | 290.28
0.24 | 111.82 | 242.03 | 301.63
0.25 | 114.76 | 252.82 | 313.09
0.26 | 117.38 | 263.29 | 324.59
0.27 | 119.68 | 273.99 | 335.64
0.28 | 122.16 | 284.66 | 346.98
0.29 | 124.3 | 295.21 | 358.32
0.3 | 126.53 | 305.93 | 369.7
0.31 | 128.7 | 316.35 | 380.98
0.32 | 130.41 | 326.84 | 391.97
0.33 | 132.1 | 337.31 | 403.21
0.34 | 133.5 | 347.65 | 414.21
0.35 | 135.12 | 357.79 | 425.12
0.36 | 136.76 | 368.01 | 435.95
0.37 | 138.15 | 378.07 | 446.82
0.38 | 139.04 | 387.95 | 457.46
0.39 | 140.28 | 397.79 | 467.94
0.4 | 141.64 | 407.22 | 478.51
0.41 | 142.7 | 416.89 | 488.65
0.42 | 143.7 | 426.19 | 499.02
0.43 | 144.38 | 435.38 | 509.09
0.44 | 145.47 | 444.39 | 518.9
0.45 | 146.43 | 453.04 | 528.7
0.46 | 146.87 | 461.68 | 538.28
0.47 | 147.65 | 469.93 | 547.7
0.48 | 148.23 | 478.09 | 556.93
0.49 | 149.17 | 485.94 | 566.05
0.5 | 149.78 | 493.57 | 574.8

## Tranconductance (mS-mm)
VGS (V) | VDS = 0.100 V | VDS = 0.500 V | VDS = 0.900 V
-0.75 | -0.00343 | -0.01343 | -0.0386
-0.74 | -0.00358 | -0.01324 | -0.0401
-0.73 | -0.00331 | -0.01246 | -0.0366
-0.72 | -0.00347 | -0.01124 | -0.0343
-0.71 | -0.003335 | -0.01143 | -0.0339
-0.7 | -0.00282 | -0.01169 | -0.03165
-0.69 | -0.002845 | -0.00975 | -0.03335
-0.68 | -0.002745 | -0.0102 | -0.03705
-0.67 | -0.002638 | -0.01015 | -0.0334
-0.66 | -0.002399 | -0.010115 | -0.02605
-0.65 | -0.0021305 | -0.01053 | -0.02745
-0.64 | -0.0020665 | -0.0094 | -0.0264
-0.63 | -0.0020665 | -0.00854 | -0.0282
-0.62 | -0.0019915 | -0.008235 | -0.0314
-0.61 | -0.002036 | -0.00835 | -0.02815
-0.6 | -0.0018195 | -0.007775 | -0.0293
-0.59 | -0.0017645 | -0.00693 | -0.02405
-0.58 | -0.0017915 | -0.006805 | -0.02065
-0.57 | -0.0015555 | -0.00715 | -0.0242
-0.56 | -0.0014485 | -0.00677 | -0.02085
-0.55 | -0.0014255 | -0.00645 | -0.01865
-0.54 | -0.0014525 | -0.00582 | -0.0204
-0.53 | -0.0013525 | -0.005935 | -0.01975
-0.52 | -0.001055 | -0.006145 | -0.0212
-0.51 | -0.001107 | -0.00551 | -0.02055
-0.5 | -0.0011035 | -0.004905 | -0.0156
-0.49 | -0.000994 | -0.004335 | -0.01525
-0.48 | -0.000913 | -0.00406 | -0.01365
-0.47 | -0.0006755 | -0.003695 | -0.01198
-0.46 | -0.000467 | -0.002505 | -0.010295
-0.45 | -0.000235 | -0.002065 | -0.00778
-0.44 | 5.45e-05 | -0.00155 | -0.005285
-0.43 | 0.000508 | 0.000455 | 0.00016
-0.42 | 0.001066 | 0.00271 | 0.00667
-0.41 | 0.0018375 | 0.00478 | 0.014555
-0.4 | 0.002905 | 0.008105 | 0.02851
-0.39 | 0.004327 | 0.012785 | 0.049745
-0.38 | 0.006263 | 0.01914 | 0.0685
-0.37 | 0.008852 | 0.02808 | 0.09625
-0.36 | 0.014119 | 0.039925 | 0.1441
-0.35 | 0.019506 | 0.056785 | 0.20635
-0.34 | 0.02535 | 0.07929 | 0.2945
-0.33 | 0.03533 | 0.11072 | 0.41605
-0.32 | 0.04891 | 0.16202 | 0.5791
-0.31 | 0.067435 | 0.223775 | 0.815
-0.3 | 0.093575 | 0.30025 | 1.1248
-0.29 | 0.1285 | 0.41185 | 1.57735
-0.28 | 0.19117 | 0.5691 | 2.1764
-0.27 | 0.25718 | 0.77955 | 2.9725
-0.26 | 0.3381 | 1.07225 | 4.063
-0.25 | 0.4632 | 1.51065 | 5.525
-0.24 | 0.63375 | 2.0451 | 7.505
-0.23 | 0.8636 | 2.697 | 10.247
-0.22 | 1.1711 | 3.653 | 13.847
-0.21 | 1.65115 | 4.9405 | 18.651
-0.2 | 2.213 | 6.7145 | 24.465
-0.19 | 2.9555 | 9.032 | 32.615
-0.18 | 3.995 | 12.0245 | 43.36
-0.17 | 5.3065 | 15.999 | 55.905
-0.16 | 7.0895 | 21.0885 | 71.745
-0.15 | 9.435 | 27.84 | 92.7
-0.14 | 12.5065 | 36.19 | 116.305
-0.13 | 16.822 | 47.11 | 143.32
-0.12 | 21.8 | 60.765 | 176.35
-0.11 | 28.575 | 77.56 | 212.45
-0.1 | 37.605 | 99.28 | 252.95
-0.09 | 47.92 | 122.125 | 298.85
-0.08 | 60.83 | 149.93 | 341.45
-0.07 | 76.575 | 184.65 | 386.35
-0.06 | 95.955 | 221 | 437.65
-0.05 | 115.3 | 260.05 | 486.95
-0.04 | 140.17 | 307.95 | 531.95
-0.03 | 168.7 | 354.55 | 574.85
-0.02 | 199.75 | 400.15 | 625.25
-0.01 | 233.7 | 452.05 | 678.7
0 | 265.05 | 498.1 | 719.45
0.01 | 295.15 | 546.2 | 748.5
0.02 | 329.6 | 593.85 | 789.5
0.03 | 361.35 | 638.4 | 828
0.04 | 389.3 | 679.45 | 855
0.05 | 415.9 | 717.6 | 890.5
0.06 | 433.9 | 753.5 | 926
0.07 | 452.7 | 794.5 | 940.5
0.08 | 467.95 | 826 | 960.5
0.09 | 475.5 | 851.5 | 995.5
0.1 | 474.25 | 885.5 | 1013.5
0.11 | 482.1 | 904.5 | 1038.5
0.12 | 487.5 | 927 | 1049.5
0.13 | 473 | 947.5 | 1054
0.14 | 456 | 964 | 1074
0.15 | 445 | 991 | 1091
0.16 | 439.5 | 1002.5 | 1103
0.17 | 427 | 1009 | 1102
0.18 | 413 | 1025.5 | 1110
0.19 | 390.5 | 1032.5 | 1122
0.2 | 360.5 | 1038 | 1128
0.21 | 339 | 1050.5 | 1125
0.22 | 330 | 1054 | 1134
0.23 | 325 | 1056.5 | 1142.5
0.24 | 307 | 1070.5 | 1140.5
0.25 | 278 | 1063 | 1148
0.26 | 246 | 1058.5 | 1127.5
0.27 | 239 | 1068.5 | 1119.5
0.28 | 231 | 1061 | 1134
0.29 | 218.5 | 1063.5 | 1136
0.3 | 220 | 1057 | 1133
0.31 | 194 | 1045.5 | 1113.5
0.32 | 170 | 1048 | 1111.5
0.33 | 154.5 | 1040.5 | 1112
0.34 | 151 | 1024 | 1095.5
0.35 | 163 | 1018 | 1087
0.36 | 151.5 | 1014 | 1085
0.37 | 114 | 997 | 1075.5
0.38 | 106.5 | 986 | 1056
0.39 | 130 | 963.5 | 1052.5
0.4 | 121 | 955 | 1035.5
0.41 | 103 | 948.5 | 1025.5
0.42 | 84 | 924.5 | 1022
0.43 | 88.5 | 910 | 994
0.44 | 102.5 | 883 | 980.5
0.45 | 70 | 864.5 | 969
0.46 | 61 | 844.5 | 950
0.47 | 68 | 820.5 | 932.5
0.48 | 76 | 800.5 | 917.5
0.49 | 77.5 | 774 | 893.5
0.5 | 61 | 763 | 875