## IDS-VDS Characteristic (mA-mm)
VGS (V) | VDS = 0.100 V | VDS = 0.500 V | VDS = 0.900 V
-0.75 | 0.0007656 | 0.0035383 | 0.012476
-0.74 | 0.0007378 | 0.0033808 | 0.012067
-0.73 | 0.0006989 | 0.0032602 | 0.011615
-0.72 | 0.0006635 | 0.0031612 | 0.011335
-0.71 | 0.0006351 | 0.0030288 | 0.010993
-0.7 | 0.0006023 | 0.0029305 | 0.010539
-0.69 | 0.0005714 | 0.0027966 | 0.010289
-0.68 | 0.0005428 | 0.0027237 | 0.009946
-0.67 | 0.0005219 | 0.0026058 | 0.009613
-0.66 | 0.00050053 | 0.00251 | 0.009286
-0.65 | 0.00047711 | 0.0024117 | 0.009044
-0.64 | 0.00045441 | 0.0023137 | 0.008761
-0.63 | 0.00043023 | 0.0022257 | 0.008461
-0.62 | 0.00041417 | 0.0021232 | 0.008203
-0.61 | 0.00039228 | 0.0020531 | 0.007917
-0.6 | 0.00037181 | 0.0019686 | 0.007646
-0.59 | 0.00035333 | 0.0019011 | 0.007385
-0.58 | 0.00033532 | 0.0018233 | 0.007182
-0.57 | 0.00031724 | 0.0017608 | 0.006963
-0.56 | 0.0003009 | 0.0016851 | 0.006701
-0.55 | 0.00028702 | 0.001616 | 0.006487
-0.54 | 0.00027592 | 0.0015595 | 0.006277
-0.53 | 0.00026156 | 0.0014987 | 0.006097
-0.52 | 0.00024982 | 0.0014399 | 0.005818
-0.51 | 0.00023853 | 0.001387 | 0.005672
-0.5 | 0.00022786 | 0.0013454 | 0.005506
-0.49 | 0.00021814 | 0.001296 | 0.005347
-0.48 | 0.00020788 | 0.0012451 | 0.005182
-0.47 | 0.00020114 | 0.0012103 | 0.005047
-0.46 | 0.00019465 | 0.0011835 | 0.0049556
-0.45 | 0.00019125 | 0.0011566 | 0.0048475
-0.44 | 0.00019024 | 0.0011358 | 0.0047866
-0.43 | 0.00019295 | 0.0011366 | 0.0047731
-0.42 | 0.00020051 | 0.0011493 | 0.0047699
-0.41 | 0.00021394 | 0.0011778 | 0.0048694
-0.4 | 0.00023681 | 0.0012393 | 0.0050747
-0.39 | 0.00026999 | 0.0013435 | 0.0054495
-0.38 | 0.00032169 | 0.0014959 | 0.006037
-0.37 | 0.00039414 | 0.0017241 | 0.006857
-0.36 | 0.00049771 | 0.0020482 | 0.008016
-0.35 | 0.0006732 | 0.0025148 | 0.009724
-0.34 | 0.0008865 | 0.0031795 | 0.012165
-0.33 | 0.0011805 | 0.0041064 | 0.015536
-0.32 | 0.0015907 | 0.0054088 | 0.02044
-0.31 | 0.0021434 | 0.007343 | 0.027185
-0.3 | 0.0029333 | 0.009858 | 0.036833
-0.29 | 0.0040047 | 0.013322 | 0.049751
-0.28 | 0.0055001 | 0.018056 | 0.06819
-0.27 | 0.007801 | 0.024775 | 0.09406
-0.26 | 0.010668 | 0.033854 | 0.12741
-0.25 | 0.014553 | 0.046217 | 0.17514
-0.24 | 0.019959 | 0.06397 | 0.2395
-0.23 | 0.027214 | 0.08722 | 0.32568
-0.22 | 0.037037 | 0.11852 | 0.44498
-0.21 | 0.050522 | 0.16121 | 0.6054
-0.2 | 0.07002 | 0.21752 | 0.818
-0.19 | 0.09533 | 0.29525 | 1.0981
-0.18 | 0.12913 | 0.40058 | 1.4773
-0.17 | 0.1748 | 0.53878 | 1.9685
-0.16 | 0.23586 | 0.7198 | 2.6055
-0.15 | 0.31671 | 0.9621 | 3.411
-0.14 | 0.42642 | 1.2829 | 4.4531
-0.13 | 0.5694 | 1.6908 | 5.758
-0.12 | 0.7584 | 2.2318 | 7.383
-0.11 | 1.008 | 2.9168 | 9.3
-0.1 | 1.3337 | 3.7837 | 11.658
-0.09 | 1.7575 | 4.9 | 14.438
-0.08 | 2.2875 | 6.239 | 17.655
-0.07 | 2.9708 | 7.908 | 21.294
-0.06 | 3.8176 | 9.927 | 25.467
-0.05 | 4.8815 | 12.388 | 30.074
-0.04 | 6.137 | 15.179 | 35.224
-0.03 | 7.678 | 18.519 | 40.797
-0.02 | 9.536 | 22.283 | 46.891
-0.01 | 11.683 | 26.537 | 53.42
0 | 14.21 | 31.357 | 60.51
0.01 | 16.99 | 36.608 | 67.72
0.02 | 20.143 | 42.316 | 75.48
0.03 | 23.646 | 48.546 | 83.71
0.04 | 27.373 | 55.194 | 92.14
0.05 | 31.432 | 62.16 | 101.08
0.06 | 35.7 | 69.67 | 110.02
0.07 | 40.226 | 77.41 | 119.53
0.08 | 44.839 | 85.53 | 129.14
0.09 | 49.598 | 93.99 | 139.08
0.1 | 54.411 | 102.63 | 149.03
0.11 | 59.13 | 111.68 | 159.34
0.12 | 64.08 | 120.95 | 169.9
0.13 | 68.9 | 130.37 | 180.56
0.14 | 73.61 | 140.03 | 191.2
0.15 | 78.18 | 150 | 201.96
0.16 | 82.73 | 159.82 | 213.08
0.17 | 87.1 | 170.04 | 224.19
0.18 | 91.34 | 180.28 | 235.28
0.19 | 95.33 | 190.53 | 246.6
0.2 | 99.11 | 201.1 | 257.72
0.21 | 102.74 | 211.63 | 269.28
0.22 | 106.29 | 222.3 | 280.59
0.23 | 109.53 | 232.8 | 292.06
0.24 | 112.64 | 243.51 | 303.41
0.25 | 115.53 | 254.29 | 314.81
0.26 | 118.2 | 264.97 | 326.31
0.27 | 120.9 | 275.7 | 337.7
0.28 | 123.15 | 286.38 | 349.02
0.29 | 125.44 | 297.04 | 360.22
0.3 | 127.71 | 307.62 | 371.83
0.31 | 129.79 | 318.27 | 383.08
0.32 | 131.6 | 328.86 | 394.17
0.33 | 133.29 | 339.3 | 405.54
0.34 | 134.94 | 349.81 | 416.34
0.35 | 136.65 | 359.95 | 427.51
0.36 | 138.17 | 370.17 | 438.4
0.37 | 139.44 | 380.39 | 449.19
0.38 | 140.64 | 390.34 | 459.92
0.39 | 141.84 | 400.1 | 470.41
0.4 | 142.98 | 409.78 | 480.9
0.41 | 144.22 | 419.31 | 491.21
0.42 | 145 | 428.77 | 501.47
0.43 | 145.99 | 437.91 | 511.43
0.44 | 146.94 | 446.86 | 521.39
0.45 | 147.85 | 455.66 | 531.07
0.46 | 148.63 | 464.3 | 540.78
0.47 | 149.3 | 472.66 | 550.18
0.48 | 149.96 | 480.79 | 559.23
0.49 | 150.81 | 488.65 | 568.44
0.5 | 151.56 | 496.28 | 577

## Tranconductance (mS-mm)
VGS (V) | VDS = 0.100 V | VDS = 0.500 V | VDS = 0.900 V
-0.75 | -0.00278 | -0.01575 | -0.0409
-0.74 | -0.003335 | -0.013905 | -0.04305
-0.73 | -0.003715 | -0.01098 | -0.0366
-0.72 | -0.00319 | -0.01157 | -0.0311
-0.71 | -0.00306 | -0.011535 | -0.0398
-0.7 | -0.003185 | -0.01161 | -0.0352
-0.69 | -0.002975 | -0.01034 | -0.02965
-0.68 | -0.002475 | -0.00954 | -0.0338
-0.67 | -0.0021135 | -0.010685 | -0.033
-0.66 | -0.0022395 | -0.009705 | -0.02845
-0.65 | -0.002306 | -0.009815 | -0.02625
-0.64 | -0.002344 | -0.0093 | -0.02915
-0.63 | -0.002012 | -0.009525 | -0.0279
-0.62 | -0.0018975 | -0.00863 | -0.0272
-0.61 | -0.002118 | -0.00773 | -0.02785
-0.6 | -0.0019475 | -0.0076 | -0.0266
-0.59 | -0.0018245 | -0.007265 | -0.0232
-0.58 | -0.0018045 | -0.007015 | -0.0211
-0.57 | -0.001721 | -0.00691 | -0.02405
-0.56 | -0.001511 | -0.00724 | -0.0238
-0.55 | -0.001249 | -0.00628 | -0.0212
-0.54 | -0.001273 | -0.005865 | -0.0195
-0.53 | -0.001305 | -0.00598 | -0.02295
-0.52 | -0.0011515 | -0.005585 | -0.02125
-0.51 | -0.001098 | -0.004725 | -0.0156
-0.5 | -0.0010195 | -0.00455 | -0.01625
-0.49 | -0.000999 | -0.005015 | -0.0162
-0.48 | -0.00085 | -0.004285 | -0.015
-0.47 | -0.0006615 | -0.00308 | -0.01132
-0.46 | -0.0004945 | -0.002685 | -0.009975
-0.45 | -0.0002205 | -0.002385 | -0.00845
-0.44 | 8.5e-05 | -0.001 | -0.00372
-0.43 | 0.0005135 | 0.000675 | -0.000835
-0.42 | 0.0010495 | 0.00206 | 0.004815
-0.41 | 0.001815 | 0.0045 | 0.01524
-0.4 | 0.0028025 | 0.008285 | 0.029005
-0.39 | 0.004244 | 0.01283 | 0.048115
-0.38 | 0.0062075 | 0.01903 | 0.070375
-0.37 | 0.008801 | 0.027615 | 0.09895
-0.36 | 0.013953 | 0.039535 | 0.14335
-0.35 | 0.0194395 | 0.056565 | 0.20745
-0.34 | 0.025365 | 0.07958 | 0.2906
-0.33 | 0.03521 | 0.111465 | 0.41375
-0.32 | 0.048145 | 0.16183 | 0.58245
-0.31 | 0.06713 | 0.22246 | 0.81965
-0.3 | 0.093065 | 0.29895 | 1.1283
-0.29 | 0.12834 | 0.4099 | 1.56785
-0.28 | 0.189815 | 0.57265 | 2.21545
-0.27 | 0.258395 | 0.7899 | 2.961
-0.26 | 0.3376 | 1.0721 | 4.054
-0.25 | 0.46455 | 1.5058 | 5.6045
-0.24 | 0.63305 | 2.05015 | 7.527
-0.23 | 0.8539 | 2.7275 | 10.274
-0.22 | 1.1654 | 3.6995 | 13.986
-0.21 | 1.64915 | 4.95 | 18.651
-0.2 | 2.2404 | 6.702 | 24.635
-0.19 | 2.9555 | 9.153 | 32.965
-0.18 | 3.9735 | 12.1765 | 43.52
-0.17 | 5.3365 | 15.961 | 56.41
-0.16 | 7.0955 | 21.166 | 72.125
-0.15 | 9.528 | 28.155 | 92.38
-0.14 | 12.6345 | 36.435 | 117.35
-0.13 | 16.599 | 47.445 | 146.495
-0.12 | 21.93 | 61.3 | 177.1
-0.11 | 28.765 | 77.595 | 213.75
-0.1 | 37.475 | 99.16 | 256.9
-0.09 | 47.69 | 122.765 | 299.85
-0.08 | 60.665 | 150.4 | 342.8
-0.07 | 76.505 | 184.4 | 390.6
-0.06 | 95.535 | 224 | 439
-0.05 | 115.97 | 262.6 | 487.85
-0.04 | 139.825 | 306.55 | 536.15
-0.03 | 169.95 | 355.2 | 583.35
-0.02 | 200.25 | 400.9 | 631.15
-0.01 | 233.7 | 453.7 | 680.95
0 | 265.35 | 503.55 | 715
0.01 | 296.65 | 547.95 | 748.5
0.02 | 332.8 | 596.9 | 799.5
0.03 | 361.5 | 643.9 | 833
0.04 | 389.3 | 680.7 | 868.5
0.05 | 416.35 | 723.8 | 894
0.06 | 439.7 | 762.5 | 922.5
0.07 | 456.95 | 793 | 956
0.08 | 468.6 | 829 | 977.5
0.09 | 478.6 | 855 | 994.5
0.1 | 476.6 | 884.5 | 1013
0.11 | 483.45 | 916 | 1043.5
0.12 | 488.5 | 934.5 | 1061
0.13 | 476.5 | 954 | 1065
0.14 | 464 | 981.5 | 1070
0.15 | 456 | 989.5 | 1094
0.16 | 446 | 1002 | 1111.5
0.17 | 430.5 | 1023 | 1110
0.18 | 411.5 | 1024.5 | 1120.5
0.19 | 388.5 | 1041 | 1122
0.2 | 370.5 | 1055 | 1134
0.21 | 359 | 1060 | 1143.5
0.22 | 339.5 | 1058.5 | 1139
0.23 | 317.5 | 1060.5 | 1141
0.24 | 300 | 1074.5 | 1137.5
0.25 | 278 | 1073 | 1145
0.26 | 268.5 | 1070.5 | 1144.5
0.27 | 247.5 | 1070.5 | 1135.5
0.28 | 227 | 1067 | 1126
0.29 | 228 | 1062 | 1140.5
0.3 | 217.5 | 1061.5 | 1143
0.31 | 194.5 | 1062 | 1117
0.32 | 175 | 1051.5 | 1123
0.33 | 167 | 1047.5 | 1108.5
0.34 | 168 | 1032.5 | 1098.5
0.35 | 161.5 | 1018 | 1103
0.36 | 139.5 | 1022 | 1084
0.37 | 123.5 | 1008.5 | 1076
0.38 | 120 | 985.5 | 1061
0.39 | 117 | 972 | 1049
0.4 | 119 | 960.5 | 1040
0.41 | 101 | 949.5 | 1028.5
0.42 | 88.5 | 930 | 1011
0.43 | 97 | 904.5 | 996
0.44 | 93 | 887.5 | 982
0.45 | 84.5 | 872 | 969.5
0.46 | 72.5 | 850 | 955.5
0.47 | 66.5 | 824.5 | 922.5
0.48 | 75.5 | 799.5 | 913
0.49 | 80 | 774.5 | 888.5
0.5 | 75 | 763 | 856