## IDS-VDS Characteristic (mA-mm)
VGS (V) | VDS = 0.100 V | VDS = 0.500 V | VDS = 0.900 V
-0.75 | 0.0007765 | 0.0035906 | 0.012831
-0.74 | 0.0007401 | 0.0034689 | 0.012392
-0.73 | 0.0007045 | 0.0033617 | 0.012062
-0.72 | 0.0006709 | 0.0032314 | 0.011659
-0.71 | 0.0006433 | 0.0030985 | 0.011234
-0.7 | 0.0006136 | 0.0029918 | 0.010925
-0.69 | 0.0005869 | 0.0028757 | 0.010579
-0.68 | 0.0005562 | 0.0027542 | 0.010181
-0.67 | 0.0005307 | 0.0026594 | 0.009872
-0.66 | 0.0005041 | 0.0025421 | 0.009557
-0.65 | 0.00048211 | 0.0024461 | 0.009246
-0.64 | 0.00045605 | 0.002367 | 0.008968
-0.63 | 0.00043611 | 0.0022738 | 0.008687
-0.62 | 0.00041999 | 0.0021724 | 0.008332
-0.61 | 0.00039883 | 0.0020979 | 0.008037
-0.6 | 0.00037655 | 0.0020086 | 0.007849
-0.59 | 0.00035872 | 0.0019353 | 0.007539
-0.58 | 0.00034395 | 0.0018614 | 0.007316
-0.57 | 0.00032546 | 0.0017886 | 0.007092
-0.56 | 0.0003104 | 0.0017052 | 0.00685
-0.55 | 0.00029275 | 0.0016551 | 0.006654
-0.54 | 0.00027857 | 0.0015901 | 0.006413
-0.53 | 0.00026453 | 0.0015224 | 0.006209
-0.52 | 0.00025219 | 0.0014646 | 0.006016
-0.51 | 0.00023964 | 0.0014091 | 0.005799
-0.5 | 0.00022925 | 0.0013617 | 0.005576
-0.49 | 0.0002192 | 0.0013081 | 0.00541
-0.48 | 0.00021053 | 0.0012677 | 0.005286
-0.47 | 0.00020317 | 0.0012331 | 0.005139
-0.46 | 0.0001972 | 0.0011962 | 0.0050128
-0.45 | 0.00019289 | 0.0011654 | 0.0049006
-0.44 | 0.00019294 | 0.0011416 | 0.0048492
-0.43 | 0.00019534 | 0.0011357 | 0.0047916
-0.42 | 0.00020196 | 0.0011521 | 0.0048334
-0.41 | 0.00021476 | 0.0011819 | 0.0049501
-0.4 | 0.00023707 | 0.001247 | 0.0051435
-0.39 | 0.00027117 | 0.001344 | 0.0054756
-0.38 | 0.00032263 | 0.0014927 | 0.006043
-0.37 | 0.0003942 | 0.0017143 | 0.00679
-0.36 | 0.00049657 | 0.0020412 | 0.00796
-0.35 | 0.0006715 | 0.0025054 | 0.009654
-0.34 | 0.0008813 | 0.0031614 | 0.012049
-0.33 | 0.0011715 | 0.0040594 | 0.01544
-0.32 | 0.0015738 | 0.0053449 | 0.02021
-0.31 | 0.0021386 | 0.007286 | 0.026915
-0.3 | 0.0029134 | 0.009773 | 0.036265
-0.29 | 0.0039925 | 0.013155 | 0.049307
-0.28 | 0.0054509 | 0.017897 | 0.06746
-0.27 | 0.007752 | 0.024411 | 0.09193
-0.26 | 0.010567 | 0.033234 | 0.12596
-0.25 | 0.014448 | 0.045457 | 0.17146
-0.24 | 0.019666 | 0.06283 | 0.2347
-0.23 | 0.026947 | 0.08577 | 0.32075
-0.22 | 0.036708 | 0.11628 | 0.43519
-0.21 | 0.050094 | 0.15796 | 0.5897
-0.2 | 0.0694 | 0.21412 | 0.8009
-0.19 | 0.09404 | 0.2895 | 1.0797
-0.18 | 0.12772 | 0.39288 | 1.4438
-0.17 | 0.17242 | 0.52608 | 1.9277
-0.16 | 0.23189 | 0.706 | 2.5505
-0.15 | 0.3124 | 0.9378 | 3.355
-0.14 | 0.42032 | 1.2523 | 4.3771
-0.13 | 0.56215 | 1.6578 | 5.6663
-0.12 | 0.7462 | 2.1814 | 7.265
-0.11 | 0.9942 | 2.8703 | 9.198
-0.1 | 1.3132 | 3.7102 | 11.468
-0.09 | 1.7306 | 4.7996 | 14.303
-0.08 | 2.2579 | 6.15 | 17.425
-0.07 | 2.9311 | 7.786 | 21.079
-0.06 | 3.7703 | 9.763 | 25.241
-0.05 | 4.8099 | 12.19 | 29.866
-0.04 | 6.076 | 15.001 | 35.021
-0.03 | 7.597 | 18.282 | 40.513
-0.02 | 9.428 | 22.069 | 46.637
-0.01 | 11.572 | 26.239 | 53.181
0 | 14.075 | 31.142 | 60.19
0.01 | 16.858 | 36.273 | 67.56
0.02 | 19.941 | 42.038 | 75.35
0.03 | 23.469 | 48.224 | 83.47
0.04 | 27.17 | 54.815 | 92.04
0.05 | 31.252 | 61.81 | 100.77
0.06 | 35.496 | 69.27 | 109.97
0.07 | 39.958 | 77.12 | 119.45
0.08 | 44.588 | 85.23 | 129.03
0.09 | 49.313 | 93.76 | 138.95
0.1 | 54.175 | 102.36 | 149.08
0.11 | 58.85 | 111.37 | 159.43
0.12 | 63.8 | 120.72 | 169.84
0.13 | 68.68 | 130.26 | 180.56
0.14 | 73.45 | 140.04 | 191.3
0.15 | 78.04 | 149.66 | 202.19
0.16 | 82.58 | 159.87 | 213.44
0.17 | 86.83 | 169.97 | 224.35
0.18 | 91.06 | 180.28 | 235.63
0.19 | 95.19 | 190.56 | 246.84
0.2 | 99.19 | 201.12 | 258.24
0.21 | 102.74 | 211.8 | 269.7
0.22 | 106.13 | 222.38 | 281.07
0.23 | 109.29 | 233.01 | 292.59
0.24 | 112.4 | 243.65 | 304.03
0.25 | 115.59 | 254.47 | 315.55
0.26 | 118.43 | 265.22 | 326.86
0.27 | 120.9 | 275.96 | 338.45
0.28 | 123.27 | 286.74 | 349.8
0.29 | 125.38 | 297.29 | 361.18
0.3 | 127.63 | 308.19 | 372.78
0.31 | 129.7 | 318.77 | 383.84
0.32 | 131.76 | 329.3 | 395.1
0.33 | 133.43 | 339.85 | 406.4
0.34 | 135.09 | 350.21 | 417.42
0.35 | 136.51 | 360.56 | 428.49
0.36 | 138.27 | 370.77 | 439.33
0.37 | 139.56 | 380.99 | 450.26
0.38 | 140.64 | 390.85 | 461
0.39 | 141.94 | 400.8 | 471.59
0.4 | 143.06 | 410.44 | 481.86
0.41 | 144.37 | 419.98 | 492.32
0.42 | 145.3 | 429.5 | 502.62
0.43 | 145.89 | 438.58 | 512.74
0.44 | 146.94 | 447.69 | 522.7
0.45 | 148.03 | 456.42 | 532.2
0.46 | 148.87 | 465.08 | 541.99
0.47 | 149.39 | 473.46 | 551.39
0.48 | 150.09 | 481.62 | 560.63
0.49 | 150.85 | 489.54 | 569.74
0.5 | 151.72 | 497.08 | 578.1

## Tranconductance (mS-mm)
VGS (V) | VDS = 0.100 V | VDS = 0.500 V | VDS = 0.900 V
-0.75 | -0.00364 | -0.01217 | -0.0439
-0.74 | -0.0036 | -0.011445 | -0.03845
-0.73 | -0.00346 | -0.011875 | -0.03665
-0.72 | -0.00306 | -0.01316 | -0.0414
-0.71 | -0.002865 | -0.01198 | -0.0367
-0.7 | -0.00282 | -0.01114 | -0.03275
-0.69 | -0.00287 | -0.01188 | -0.0372
-0.68 | -0.00281 | -0.010815 | -0.03535
-0.67 | -0.002605 | -0.010605 | -0.0312
-0.66 | -0.0024295 | -0.010665 | -0.0313
-0.65 | -0.0024025 | -0.008755 | -0.02945
-0.64 | -0.0023 | -0.008615 | -0.02795
-0.63 | -0.001803 | -0.00973 | -0.0318
-0.62 | -0.001864 | -0.008795 | -0.0325
-0.61 | -0.002172 | -0.00819 | -0.02415
-0.6 | -0.0020055 | -0.00813 | -0.0249
-0.59 | -0.00163 | -0.00736 | -0.02665
-0.58 | -0.001663 | -0.007335 | -0.02235
-0.57 | -0.0016775 | -0.00781 | -0.0233
-0.56 | -0.0016355 | -0.006675 | -0.0219
-0.55 | -0.0015915 | -0.005755 | -0.02185
-0.54 | -0.001411 | -0.006635 | -0.02225
-0.53 | -0.001319 | -0.006275 | -0.01985
-0.52 | -0.0012445 | -0.005665 | -0.0205
-0.51 | -0.001147 | -0.005145 | -0.022
-0.5 | -0.001022 | -0.00505 | -0.01945
-0.49 | -0.000936 | -0.0047 | -0.0145
-0.48 | -0.0008015 | -0.00375 | -0.01355
-0.47 | -0.0006665 | -0.003575 | -0.01366
-0.46 | -0.000514 | -0.003385 | -0.01192
-0.45 | -0.000213 | -0.00273 | -0.00818
-0.44 | 0.0001225 | -0.001485 | -0.00545
-0.43 | 0.000451 | 0.000525 | -0.00079
-0.42 | 0.000971 | 0.00231 | 0.007925
-0.41 | 0.0017555 | 0.004745 | 0.015505
-0.4 | 0.0028205 | 0.008105 | 0.026275
-0.39 | 0.004278 | 0.012285 | 0.044975
-0.38 | 0.0061515 | 0.018515 | 0.06572
-0.37 | 0.008697 | 0.027425 | 0.09585
-0.36 | 0.013865 | 0.039555 | 0.1432
-0.35 | 0.0192365 | 0.05601 | 0.20445
-0.34 | 0.025 | 0.0777 | 0.2893
-0.33 | 0.034625 | 0.109175 | 0.40805
-0.32 | 0.048355 | 0.16133 | 0.57375
-0.31 | 0.06698 | 0.221405 | 0.80275
-0.3 | 0.092695 | 0.29345 | 1.1196
-0.29 | 0.126875 | 0.4062 | 1.55975
-0.28 | 0.187975 | 0.5628 | 2.13115
-0.27 | 0.255805 | 0.76685 | 2.925
-0.26 | 0.3348 | 1.0523 | 3.9765
-0.25 | 0.45495 | 1.4798 | 5.437
-0.24 | 0.62495 | 2.01565 | 7.4645
-0.23 | 0.8521 | 2.6725 | 10.0245
-0.22 | 1.15735 | 3.6095 | 13.4475
-0.21 | 1.6346 | 4.892 | 18.2855
-0.2 | 2.1973 | 6.577 | 24.5
-0.19 | 2.916 | 8.938 | 32.145
-0.18 | 3.919 | 11.829 | 42.4
-0.17 | 5.2085 | 15.656 | 55.335
-0.16 | 6.999 | 20.586 | 71.365
-0.15 | 9.4215 | 27.315 | 91.33
-0.14 | 12.4875 | 36 | 115.565
-0.13 | 16.294 | 46.455 | 144.395
-0.12 | 21.6025 | 60.625 | 176.585
-0.11 | 28.35 | 76.44 | 210.15
-0.1 | 36.82 | 96.465 | 255.25
-0.09 | 47.235 | 121.99 | 297.85
-0.08 | 60.025 | 149.32 | 338.8
-0.07 | 75.62 | 180.65 | 390.8
-0.06 | 93.94 | 220.2 | 439.35
-0.05 | 115.285 | 261.9 | 489
-0.04 | 139.355 | 304.6 | 532.35
-0.03 | 167.6 | 353.4 | 580.8
-0.02 | 198.75 | 397.85 | 633.4
-0.01 | 232.35 | 453.65 | 677.65
0 | 264.3 | 501.7 | 718.95
0.01 | 293.3 | 544.8 | 758
0.02 | 330.55 | 597.55 | 795.5
0.03 | 361.45 | 638.85 | 834.5
0.04 | 389.15 | 679.3 | 865
0.05 | 416.3 | 722.75 | 896.5
0.06 | 435.3 | 765.5 | 934
0.07 | 454.6 | 798 | 953
0.08 | 467.75 | 832 | 975
0.09 | 479.35 | 856.5 | 1002.5
0.1 | 476.85 | 880.5 | 1024
0.11 | 481.25 | 918 | 1038
0.12 | 491.5 | 944.5 | 1056.5
0.13 | 482.5 | 966 | 1073
0.14 | 468 | 970 | 1081.5
0.15 | 456.5 | 991.5 | 1107
0.16 | 439.5 | 1015.5 | 1108
0.17 | 424 | 1020.5 | 1109.5
0.18 | 418 | 1029.5 | 1124.5
0.19 | 406.5 | 1042 | 1130.5
0.2 | 377.5 | 1062 | 1143
0.21 | 347 | 1063 | 1141.5
0.22 | 327.5 | 1060.5 | 1144.5
0.23 | 313.5 | 1063.5 | 1148
0.24 | 315 | 1073 | 1148
0.25 | 301.5 | 1078.5 | 1141.5
0.26 | 265.5 | 1074.5 | 1145
0.27 | 242 | 1076 | 1147
0.28 | 224 | 1066.5 | 1136.5
0.29 | 218 | 1072.5 | 1149
0.3 | 216 | 1074 | 1133
0.31 | 206.5 | 1055.5 | 1116
0.32 | 186.5 | 1054 | 1128
0.33 | 166.5 | 1045.5 | 1116
0.34 | 154 | 1035.5 | 1104.5
0.35 | 159 | 1028 | 1095.5
0.36 | 152.5 | 1021.5 | 1088.5
0.37 | 118.5 | 1004 | 1083.5
0.38 | 119 | 990.5 | 1066.5
0.39 | 121 | 979.5 | 1043
0.4 | 121.5 | 959 | 1036.5
0.41 | 112 | 953 | 1038
0.42 | 76 | 930 | 1021
0.43 | 82 | 909.5 | 1004
0.44 | 107 | 892 | 973
0.45 | 96.5 | 869.5 | 964.5
0.46 | 68 | 852 | 959.5
0.47 | 61 | 827 | 932
0.48 | 73 | 804 | 917.5
0.49 | 81.5 | 773 | 873.5
0.5 | 87 | 754 | 836