## IDS-VDS Characteristic (mA-mm)
VGS (V) | VDS = 0.100 V | VDS = 0.500 V | VDS = 0.900 V
-0.75 | 0.0008269 | 0.0039168 | 0.013919
-0.74 | 0.0007849 | 0.0037469 | 0.013456
-0.73 | 0.0007527 | 0.0036105 | 0.013094
-0.72 | 0.0007214 | 0.0034998 | 0.012665
-0.71 | 0.0006853 | 0.0033453 | 0.012179
-0.7 | 0.0006523 | 0.0032191 | 0.011845
-0.69 | 0.0006155 | 0.0031013 | 0.011452
-0.68 | 0.0005869 | 0.0029835 | 0.011134
-0.67 | 0.0005604 | 0.0028753 | 0.010773
-0.66 | 0.0005366 | 0.0027682 | 0.010376
-0.65 | 0.0005115 | 0.0026738 | 0.010072
-0.64 | 0.00048899 | 0.0025631 | 0.009705
-0.63 | 0.00046534 | 0.0024697 | 0.009423
-0.62 | 0.00044204 | 0.002368 | 0.009107
-0.61 | 0.00042275 | 0.0022849 | 0.008777
-0.6 | 0.00039484 | 0.0021883 | 0.008541
-0.59 | 0.00038002 | 0.0021124 | 0.008219
-0.58 | 0.00036082 | 0.0020111 | 0.007926
-0.57 | 0.00034083 | 0.0019355 | 0.007702
-0.56 | 0.00032266 | 0.001876 | 0.007467
-0.55 | 0.00030839 | 0.001796 | 0.007144
-0.54 | 0.00029314 | 0.0017174 | 0.006922
-0.53 | 0.00027774 | 0.0016582 | 0.006736
-0.52 | 0.00026513 | 0.0015897 | 0.006511
-0.51 | 0.00025422 | 0.0015223 | 0.006268
-0.5 | 0.00024181 | 0.0014689 | 0.006064
-0.49 | 0.00023107 | 0.0014273 | 0.005892
-0.48 | 0.00022119 | 0.0013731 | 0.005734
-0.47 | 0.00021205 | 0.0013238 | 0.005557
-0.46 | 0.00020794 | 0.001282 | 0.005434
-0.45 | 0.00020294 | 0.0012498 | 0.005293
-0.44 | 0.00020018 | 0.0012212 | 0.005176
-0.43 | 0.00020191 | 0.001215 | 0.005168
-0.42 | 0.00020857 | 0.0012207 | 0.005155
-0.41 | 0.00021966 | 0.001246 | 0.005257
-0.4 | 0.00024007 | 0.0013082 | 0.005429
-0.39 | 0.00027288 | 0.0013997 | 0.005748
-0.38 | 0.00032017 | 0.0015445 | 0.006253
-0.37 | 0.00038982 | 0.0017573 | 0.007025
-0.36 | 0.00048873 | 0.0020707 | 0.008119
-0.35 | 0.000659 | 0.0025183 | 0.009766
-0.34 | 0.0008623 | 0.0031567 | 0.012134
-0.33 | 0.0011451 | 0.0040435 | 0.015406
-0.32 | 0.0015335 | 0.0052809 | 0.020028
-0.31 | 0.0020805 | 0.007159 | 0.026541
-0.3 | 0.00283 | 0.009595 | 0.035661
-0.29 | 0.0038853 | 0.012963 | 0.04822
-0.28 | 0.0053085 | 0.017533 | 0.06639
-0.27 | 0.007562 | 0.023939 | 0.09057
-0.26 | 0.010301 | 0.032587 | 0.12303
-0.25 | 0.014096 | 0.044768 | 0.16906
-0.24 | 0.019187 | 0.06202 | 0.23093
-0.23 | 0.026326 | 0.08406 | 0.31515
-0.22 | 0.035931 | 0.11468 | 0.4304
-0.21 | 0.049067 | 0.15593 | 0.586
-0.2 | 0.06808 | 0.21202 | 0.7824
-0.19 | 0.09246 | 0.28763 | 1.0587
-0.18 | 0.12506 | 0.38588 | 1.4238
-0.17 | 0.16973 | 0.52194 | 1.8996
-0.16 | 0.22856 | 0.6985 | 2.5245
-0.15 | 0.30797 | 0.9375 | 3.3142
-0.14 | 0.41402 | 1.2458 | 4.3228
-0.13 | 0.55472 | 1.6503 | 5.6035
-0.12 | 0.74 | 2.1827 | 7.182
-0.11 | 0.984 | 2.8423 | 9.101
-0.1 | 1.2999 | 3.7092 | 11.374
-0.09 | 1.7189 | 4.7923 | 14.139
-0.08 | 2.2482 | 6.134 | 17.34
-0.07 | 2.9174 | 7.774 | 20.897
-0.06 | 3.7608 | 9.762 | 25.044
-0.05 | 4.7998 | 12.181 | 29.671
-0.04 | 6.046 | 15.015 | 34.708
-0.03 | 7.583 | 18.25 | 40.327
-0.02 | 9.396 | 21.953 | 46.284
-0.01 | 11.544 | 26.247 | 52.829
0 | 14.033 | 31.019 | 59.83
0.01 | 16.815 | 36.259 | 67.24
0.02 | 19.909 | 41.816 | 74.88
0.03 | 23.411 | 48.12 | 83.15
0.04 | 27.092 | 54.703 | 91.52
0.05 | 31.132 | 61.63 | 100.31
0.06 | 35.391 | 69.1 | 109.45
0.07 | 39.882 | 76.85 | 118.84
0.08 | 44.547 | 85.05 | 128.4
0.09 | 49.265 | 93.29 | 138.23
0.1 | 54.079 | 102.06 | 148.35
0.11 | 58.84 | 111.07 | 158.62
0.12 | 63.68 | 120.48 | 169.18
0.13 | 68.5 | 129.97 | 179.66
0.14 | 73.26 | 139.35 | 190.39
0.15 | 77.92 | 149.29 | 201.34
0.16 | 82.45 | 159.31 | 212.4
0.17 | 86.77 | 169.44 | 223.56
0.18 | 90.88 | 179.65 | 234.48
0.19 | 94.88 | 190.02 | 245.86
0.2 | 98.77 | 200.48 | 257.14
0.21 | 102.52 | 211.04 | 268.68
0.22 | 105.89 | 221.76 | 279.94
0.23 | 109.22 | 232.18 | 291.42
0.24 | 112.12 | 242.91 | 302.74
0.25 | 115.2 | 253.78 | 314.29
0.26 | 117.83 | 264.49 | 325.83
0.27 | 120.5 | 275.24 | 337.01
0.28 | 122.99 | 285.77 | 348.51
0.29 | 125.25 | 296.55 | 359.88
0.3 | 127.32 | 307.28 | 371.28
0.31 | 129.23 | 317.82 | 382.62
0.32 | 131.04 | 328.41 | 393.66
0.33 | 132.98 | 338.88 | 405.02
0.34 | 134.81 | 349.25 | 416.07
0.35 | 136.27 | 359.66 | 427.05
0.36 | 137.53 | 369.81 | 437.96
0.37 | 139.03 | 379.91 | 448.78
0.38 | 140.24 | 390.01 | 459.59
0.39 | 141.7 | 399.78 | 470.16
0.4 | 142.51 | 409.47 | 480.64
0.41 | 143.54 | 419.04 | 490.89
0.42 | 144.74 | 428.43 | 501.29
0.43 | 145.7 | 437.73 | 511.45
0.44 | 146.59 | 446.69 | 521.32
0.45 | 147.33 | 455.57 | 531.16
0.46 | 148.05 | 464.19 | 540.72
0.47 | 149 | 472.54 | 550.27
0.48 | 149.96 | 480.75 | 559.53
0.49 | 150.31 | 488.62 | 568.57
0.5 | 151.02 | 496.32 | 577.6

## Tranconductance (mS-mm)
VGS (V) | VDS = 0.100 V | VDS = 0.500 V | VDS = 0.900 V
-0.75 | -0.0042 | -0.01699 | -0.0463
-0.74 | -0.00371 | -0.015315 | -0.04125
-0.73 | -0.003175 | -0.012355 | -0.03955
-0.72 | -0.00337 | -0.01326 | -0.04575
-0.71 | -0.003455 | -0.014035 | -0.041
-0.7 | -0.00349 | -0.0122 | -0.03635
-0.69 | -0.00327 | -0.01178 | -0.03555
-0.68 | -0.002755 | -0.0113 | -0.03395
-0.67 | -0.002515 | -0.010765 | -0.0379
-0.66 | -0.002445 | -0.010075 | -0.03505
-0.65 | -0.0023805 | -0.010255 | -0.03355
-0.64 | -0.002308 | -0.010205 | -0.03245
-0.63 | -0.0023475 | -0.009755 | -0.0299
-0.62 | -0.0021295 | -0.00924 | -0.0323
-0.61 | -0.00236 | -0.008985 | -0.0283
-0.6 | -0.0021365 | -0.008625 | -0.0279
-0.59 | -0.001701 | -0.00886 | -0.03075
-0.58 | -0.0019595 | -0.008845 | -0.02585
-0.57 | -0.001908 | -0.006755 | -0.02295
-0.56 | -0.001622 | -0.006975 | -0.0279
-0.55 | -0.001476 | -0.00793 | -0.02725
-0.54 | -0.0015325 | -0.00689 | -0.0204
-0.53 | -0.0014005 | -0.006385 | -0.02055
-0.52 | -0.001176 | -0.006795 | -0.0234
-0.51 | -0.001166 | -0.00604 | -0.02235
-0.5 | -0.0011575 | -0.00475 | -0.0188
-0.49 | -0.001031 | -0.00479 | -0.0165
-0.48 | -0.000951 | -0.005175 | -0.01675
-0.47 | -0.0006625 | -0.004555 | -0.015
-0.46 | -0.0004555 | -0.0037 | -0.0132
-0.45 | -0.000388 | -0.00304 | -0.0129
-0.44 | -5.15e-05 | -0.00174 | -0.00625
-0.43 | 0.0004195 | -2.5e-05 | -0.00105
-0.42 | 0.0008875 | 0.00155 | 0.00445
-0.41 | 0.001575 | 0.004375 | 0.0137
-0.4 | 0.002661 | 0.007685 | 0.02455
-0.39 | 0.004005 | 0.011815 | 0.0412
-0.38 | 0.005847 | 0.01788 | 0.06385
-0.37 | 0.008428 | 0.02631 | 0.0933
-0.36 | 0.013459 | 0.03805 | 0.13705
-0.35 | 0.0186785 | 0.0543 | 0.20075
-0.34 | 0.024305 | 0.07626 | 0.282
-0.33 | 0.03356 | 0.10621 | 0.3947
-0.32 | 0.04677 | 0.155775 | 0.55675
-0.31 | 0.064825 | 0.215705 | 0.78165
-0.3 | 0.09024 | 0.2902 | 1.08395
-0.29 | 0.123925 | 0.3969 | 1.53645
-0.28 | 0.183835 | 0.5488 | 2.1175
-0.27 | 0.249625 | 0.7527 | 2.832
-0.26 | 0.3267 | 1.04145 | 3.9245
-0.25 | 0.4443 | 1.47165 | 5.395
-0.24 | 0.6115 | 1.9646 | 7.3045
-0.23 | 0.8372 | 2.633 | 9.9735
-0.22 | 1.13705 | 3.5935 | 13.5425
-0.21 | 1.60745 | 4.867 | 17.6
-0.2 | 2.16965 | 6.585 | 23.635
-0.19 | 2.849 | 8.693 | 32.07
-0.18 | 3.8635 | 11.7155 | 42.045
-0.17 | 5.175 | 15.631 | 55.035
-0.16 | 6.912 | 20.778 | 70.73
-0.15 | 9.273 | 27.365 | 89.915
-0.14 | 12.3375 | 35.64 | 114.465
-0.13 | 16.299 | 46.845 | 142.96
-0.12 | 21.464 | 59.6 | 174.875
-0.11 | 27.995 | 76.325 | 209.6
-0.1 | 36.745 | 97.5 | 251.9
-0.09 | 47.415 | 121.24 | 298.3
-0.08 | 59.925 | 149.085 | 337.9
-0.07 | 75.63 | 181.4 | 385.2
-0.06 | 94.12 | 220.35 | 438.7
-0.05 | 114.26 | 262.65 | 483.2
-0.04 | 139.16 | 303.45 | 532.8
-0.03 | 167.5 | 346.9 | 578.8
-0.02 | 198.05 | 399.85 | 625.1
-0.01 | 231.85 | 453.3 | 677.3
0 | 263.55 | 500.6 | 720.55
0.01 | 293.8 | 539.85 | 752.5
0.02 | 329.8 | 593.05 | 795.5
0.03 | 359.15 | 644.35 | 832
0.04 | 386.05 | 675.5 | 858
0.05 | 414.95 | 719.85 | 896.5
0.06 | 437.5 | 761 | 926.5
0.07 | 457.8 | 797.5 | 947.5
0.08 | 469.15 | 822 | 969.5
0.09 | 476.6 | 850.5 | 997.5
0.1 | 478.75 | 889 | 1019.5
0.11 | 480.05 | 921 | 1041.5
0.12 | 483 | 945 | 1052
0.13 | 479 | 943.5 | 1060.5
0.14 | 471 | 966 | 1084
0.15 | 459.5 | 998 | 1100.5
0.16 | 442.5 | 1007.5 | 1111
0.17 | 421.5 | 1017 | 1104
0.18 | 405.5 | 1029 | 1115
0.19 | 394.5 | 1041.5 | 1133
0.2 | 382 | 1051 | 1141
0.21 | 356 | 1064 | 1140
0.22 | 335 | 1057 | 1137
0.23 | 311.5 | 1057.5 | 1140
0.24 | 299 | 1080 | 1143.5
0.25 | 285.5 | 1079 | 1154.5
0.26 | 265 | 1073 | 1136
0.27 | 258 | 1064 | 1134
0.28 | 237.5 | 1065.5 | 1143.5
0.29 | 216.5 | 1075.5 | 1138.5
0.3 | 199 | 1063.5 | 1137
0.31 | 186 | 1056.5 | 1119
0.32 | 187.5 | 1053 | 1120
0.33 | 188.5 | 1042 | 1120.5
0.34 | 164.5 | 1039 | 1101.5
0.35 | 136 | 1028 | 1094.5
0.36 | 138 | 1012.5 | 1086.5
0.37 | 135.5 | 1010 | 1081.5
0.38 | 133.5 | 993.5 | 1069
0.39 | 113.5 | 973 | 1052.5
0.4 | 92 | 963 | 1036.5
0.41 | 111.5 | 948 | 1032.5
0.42 | 108 | 934.5 | 1028
0.43 | 92.5 | 913 | 1001.5
0.44 | 81.5 | 892 | 985.5
0.45 | 73 | 875 | 970
0.46 | 83.5 | 848.5 | 955.5
0.47 | 95.5 | 828 | 940.5
0.48 | 65.5 | 804 | 915
0.49 | 53 | 778.5 | 903.5
0.5 | 71 | 770 | 903