## IDS-VDS Characteristic (mA-mm)
VGS (V) | VDS = 0.100 V | VDS = 0.500 V | VDS = 0.900 V
-0.75 | 0.0008315 | 0.0036668 | 0.012676
-0.74 | 0.0007879 | 0.0035356 | 0.012296
-0.73 | 0.0007528 | 0.0034156 | 0.012026
-0.72 | 0.0007192 | 0.003286 | 0.011604
-0.71 | 0.0006878 | 0.0031805 | 0.011212
-0.7 | 0.0006536 | 0.0030486 | 0.010884
-0.69 | 0.0006237 | 0.0029376 | 0.01052
-0.68 | 0.0005955 | 0.0028262 | 0.010221
-0.67 | 0.0005678 | 0.0026867 | 0.009917
-0.66 | 0.0005382 | 0.0025943 | 0.009575
-0.65 | 0.0005184 | 0.0025036 | 0.009277
-0.64 | 0.00049468 | 0.0024063 | 0.009003
-0.63 | 0.00046804 | 0.0023333 | 0.008715
-0.62 | 0.00044475 | 0.0022478 | 0.008395
-0.61 | 0.00042497 | 0.002146 | 0.008124
-0.6 | 0.00040547 | 0.0020703 | 0.00786
-0.59 | 0.00038651 | 0.0019958 | 0.007606
-0.58 | 0.00036864 | 0.0019128 | 0.007344
-0.57 | 0.00034979 | 0.0018424 | 0.007119
-0.56 | 0.00033211 | 0.0017734 | 0.006897
-0.55 | 0.00031607 | 0.0017011 | 0.006697
-0.54 | 0.00030136 | 0.0016381 | 0.006458
-0.53 | 0.00028729 | 0.001578 | 0.00624
-0.52 | 0.00027262 | 0.0015174 | 0.006061
-0.51 | 0.00026176 | 0.0014624 | 0.005855
-0.5 | 0.00024986 | 0.001412 | 0.005675
-0.49 | 0.00023921 | 0.0013563 | 0.0055
-0.48 | 0.00022712 | 0.0013026 | 0.005346
-0.47 | 0.00022021 | 0.0012702 | 0.005214
-0.46 | 0.00021452 | 0.0012345 | 0.005116
-0.45 | 0.00020977 | 0.001223 | 0.00501
-0.44 | 0.00020954 | 0.0011943 | 0.0049478
-0.43 | 0.00021408 | 0.0011945 | 0.0049437
-0.42 | 0.00021967 | 0.0012112 | 0.0049651
-0.41 | 0.00023452 | 0.0012521 | 0.0050951
-0.4 | 0.00025893 | 0.001318 | 0.0053588
-0.39 | 0.00029664 | 0.0014366 | 0.005776
-0.38 | 0.00034951 | 0.0016078 | 0.006327
-0.37 | 0.00043109 | 0.0018608 | 0.007229
-0.36 | 0.0005424 | 0.00222 | 0.008532
-0.35 | 0.0007364 | 0.0027171 | 0.010385
-0.34 | 0.0009683 | 0.0034489 | 0.013093
-0.33 | 0.0012824 | 0.0044543 | 0.016854
-0.32 | 0.0017208 | 0.005933 | 0.022146
-0.31 | 0.0023254 | 0.007825 | 0.029367
-0.3 | 0.0031657 | 0.010536 | 0.039864
-0.29 | 0.0043282 | 0.01425 | 0.054187
-0.28 | 0.006102 | 0.019394 | 0.07361
-0.27 | 0.008327 | 0.026402 | 0.10094
-0.26 | 0.011339 | 0.036047 | 0.13788
-0.25 | 0.015501 | 0.049304 | 0.18861
-0.24 | 0.021161 | 0.0679 | 0.257
-0.23 | 0.028998 | 0.0929 | 0.34922
-0.22 | 0.039439 | 0.12618 | 0.47645
-0.21 | 0.05375 | 0.17058 | 0.6432
-0.2 | 0.0743 | 0.23125 | 0.8739
-0.19 | 0.10076 | 0.31248 | 1.1677
-0.18 | 0.13652 | 0.42384 | 1.5727
-0.17 | 0.1842 | 0.5684 | 2.0861
-0.16 | 0.24845 | 0.7606 | 2.7418
-0.15 | 0.33419 | 1.0152 | 3.6081
-0.14 | 0.44775 | 1.3482 | 4.7007
-0.13 | 0.6013 | 1.7839 | 6.077
-0.12 | 0.7993 | 2.3332 | 7.715
-0.11 | 1.0621 | 3.0481 | 9.741
-0.1 | 1.4011 | 3.9584 | 12.172
-0.09 | 1.8412 | 5.1066 | 15.003
-0.08 | 2.4045 | 6.515 | 18.278
-0.07 | 3.1048 | 8.219 | 22.026
-0.06 | 3.9963 | 10.316 | 26.223
-0.05 | 5.0904 | 12.813 | 31.005
-0.04 | 6.376 | 15.768 | 36.196
-0.03 | 7.973 | 19.087 | 41.729
-0.02 | 9.865 | 22.941 | 47.91
-0.01 | 12.064 | 27.285 | 54.543
0 | 14.614 | 32.141 | 61.52
0.01 | 17.484 | 37.406 | 69.03
0.02 | 20.614 | 43.154 | 76.74
0.03 | 24.181 | 49.464 | 84.86
0.04 | 27.936 | 56.145 | 93.45
0.05 | 31.98 | 63.19 | 102.26
0.06 | 36.269 | 70.63 | 111.3
0.07 | 40.773 | 78.51 | 120.82
0.08 | 45.389 | 86.49 | 130.28
0.09 | 50.102 | 95.01 | 140.25
0.1 | 54.869 | 103.75 | 150.26
0.11 | 59.62 | 112.72 | 160.52
0.12 | 64.47 | 122.17 | 171.02
0.13 | 69.19 | 131.36 | 181.54
0.14 | 73.81 | 141.04 | 192.16
0.15 | 78.43 | 150.85 | 203.07
0.16 | 82.94 | 160.87 | 214.09
0.17 | 87.25 | 171 | 224.91
0.18 | 91.4 | 181.13 | 236.13
0.19 | 95.21 | 191.42 | 247.28
0.2 | 98.91 | 201.82 | 258.46
0.21 | 102.56 | 212.5 | 270
0.22 | 105.99 | 222.82 | 281.03
0.23 | 109.31 | 233.52 | 292.49
0.24 | 112.32 | 244.19 | 303.89
0.25 | 115.04 | 254.87 | 315.33
0.26 | 117.61 | 265.49 | 326.67
0.27 | 120.24 | 275.97 | 337.91
0.28 | 122.64 | 286.74 | 349.22
0.29 | 124.98 | 297.28 | 360.57
0.3 | 127.07 | 308.01 | 371.88
0.31 | 128.88 | 318.54 | 383
0.32 | 130.78 | 328.87 | 394.23
0.33 | 132.38 | 339.37 | 405.34
0.34 | 134.16 | 349.7 | 416.32
0.35 | 135.77 | 359.94 | 427.35
0.36 | 136.87 | 369.96 | 437.91
0.37 | 138.3 | 380.1 | 448.94
0.38 | 139.49 | 390.07 | 459.52
0.39 | 140.88 | 399.77 | 470.07
0.4 | 141.94 | 409.45 | 480.52
0.41 | 142.86 | 418.79 | 490.63
0.42 | 143.75 | 428.18 | 500.99
0.43 | 144.92 | 437.32 | 510.97
0.44 | 145.81 | 446.28 | 520.84
0.45 | 146.46 | 455.01 | 530.43
0.46 | 147.33 | 463.56 | 540.1
0.47 | 147.94 | 471.77 | 549.52
0.48 | 148.86 | 479.9 | 558.67
0.49 | 149.54 | 487.77 | 567.74
0.5 | 149.79 | 495.31 | 576

## Tranconductance (mS-mm)
VGS (V) | VDS = 0.100 V | VDS = 0.500 V | VDS = 0.900 V
-0.75 | -0.00436 | -0.01312 | -0.038
-0.74 | -0.003935 | -0.01256 | -0.0325
-0.73 | -0.003435 | -0.01248 | -0.0346
-0.72 | -0.00325 | -0.011755 | -0.0407
-0.71 | -0.00328 | -0.01187 | -0.036
-0.7 | -0.003205 | -0.012145 | -0.0346
-0.69 | -0.002905 | -0.01112 | -0.03315
-0.68 | -0.002795 | -0.012545 | -0.03015
-0.67 | -0.002865 | -0.011595 | -0.0323
-0.66 | -0.00247 | -0.009155 | -0.032
-0.65 | -0.002176 | -0.0094 | -0.0286
-0.64 | -0.002518 | -0.008515 | -0.0281
-0.63 | -0.0024965 | -0.007925 | -0.0304
-0.62 | -0.0021535 | -0.009365 | -0.02955
-0.61 | -0.001964 | -0.008875 | -0.02675
-0.6 | -0.001923 | -0.00751 | -0.0259
-0.59 | -0.0018415 | -0.007875 | -0.0258
-0.58 | -0.001836 | -0.00767 | -0.02435
-0.57 | -0.0018265 | -0.00697 | -0.02235
-0.56 | -0.001686 | -0.007065 | -0.0211
-0.55 | -0.0015375 | -0.006765 | -0.02195
-0.54 | -0.001439 | -0.006155 | -0.02285
-0.53 | -0.001437 | -0.006035 | -0.01985
-0.52 | -0.0012765 | -0.00578 | -0.01925
-0.51 | -0.001138 | -0.00527 | -0.0193
-0.5 | -0.0011275 | -0.005305 | -0.01775
-0.49 | -0.001137 | -0.00547 | -0.01645
-0.48 | -0.00095 | -0.004305 | -0.0143
-0.47 | -0.00063 | -0.003405 | -0.0115
-0.46 | -0.000522 | -0.00236 | -0.0102
-0.45 | -0.000249 | -0.00201 | -0.00841
-0.44 | 0.0002155 | -0.001425 | -0.003315
-0.43 | 0.0005065 | 0.000845 | 0.000865
-0.42 | 0.001022 | 0.00288 | 0.00757
-0.41 | 0.001963 | 0.00534 | 0.019685
-0.4 | 0.003106 | 0.009225 | 0.034045
-0.39 | 0.004529 | 0.01449 | 0.04841
-0.38 | 0.0067225 | 0.02121 | 0.07265
-0.37 | 0.0096445 | 0.03061 | 0.11025
-0.36 | 0.0152655 | 0.042815 | 0.1578
-0.35 | 0.021295 | 0.061445 | 0.22805
-0.34 | 0.0273 | 0.08686 | 0.32345
-0.33 | 0.037625 | 0.124205 | 0.45265
-0.32 | 0.05215 | 0.168535 | 0.62565
-0.31 | 0.072245 | 0.23015 | 0.8859
-0.3 | 0.10014 | 0.32125 | 1.241
-0.29 | 0.146815 | 0.4429 | 1.6873
-0.28 | 0.19994 | 0.6076 | 2.33765
-0.27 | 0.26185 | 0.83265 | 3.2135
-0.26 | 0.3587 | 1.1451 | 4.3835
-0.25 | 0.4911 | 1.59265 | 5.956
-0.24 | 0.67485 | 2.1798 | 8.0305
-0.23 | 0.9139 | 2.914 | 10.9725
-0.22 | 1.2376 | 3.884 | 14.699
-0.21 | 1.74305 | 5.2535 | 19.8725
-0.2 | 2.3505 | 7.095 | 26.225
-0.19 | 3.111 | 9.6295 | 34.94
-0.18 | 4.172 | 12.796 | 45.92
-0.17 | 5.5965 | 16.838 | 58.455
-0.16 | 7.4995 | 22.34 | 76.1
-0.15 | 9.965 | 29.38 | 97.945
-0.14 | 13.3555 | 38.435 | 123.445
-0.13 | 17.5775 | 49.25 | 150.715
-0.12 | 23.04 | 63.21 | 183.2
-0.11 | 30.09 | 81.26 | 222.85
-0.1 | 38.955 | 102.925 | 263.1
-0.09 | 50.17 | 127.83 | 305.3
-0.08 | 63.18 | 155.62 | 351.15
-0.07 | 79.59 | 190.05 | 397.25
-0.06 | 99.28 | 229.7 | 448.95
-0.05 | 118.985 | 272.6 | 498.65
-0.04 | 144.13 | 313.7 | 536.2
-0.03 | 174.45 | 358.65 | 585.7
-0.02 | 204.55 | 409.9 | 640.7
-0.01 | 237.45 | 460 | 680.5
0 | 271 | 506.05 | 724.35
0.01 | 300 | 550.65 | 761
0.02 | 334.85 | 602.9 | 791.5
0.03 | 366.1 | 649.55 | 835.5
0.04 | 389.95 | 686.3 | 870
0.05 | 416.65 | 724.25 | 892.5
0.06 | 439.65 | 766 | 928
0.07 | 456 | 793 | 949
0.08 | 466.45 | 825 | 971.5
0.09 | 474 | 863 | 999
0.1 | 475.9 | 885.5 | 1013.5
0.11 | 480.05 | 921 | 1038
0.12 | 478.5 | 932 | 1051
0.13 | 467 | 943.5 | 1057
0.14 | 462 | 974.5 | 1076.5
0.15 | 456.5 | 991.5 | 1096.5
0.16 | 441 | 1007.5 | 1092
0.17 | 423 | 1013 | 1102
0.18 | 398 | 1021 | 1118.5
0.19 | 375.5 | 1034.5 | 1116.5
0.2 | 367.5 | 1054 | 1136
0.21 | 354 | 1050 | 1128.5
0.22 | 337.5 | 1051 | 1124.5
0.23 | 316.5 | 1068.5 | 1143
0.24 | 286.5 | 1067.5 | 1142
0.25 | 264.5 | 1065 | 1139
0.26 | 260 | 1055 | 1129
0.27 | 251.5 | 1062.5 | 1127.5
0.28 | 237 | 1065.5 | 1133
0.29 | 221.5 | 1063.5 | 1133
0.3 | 195 | 1063 | 1121.5
0.31 | 185.5 | 1043 | 1117.5
0.32 | 175 | 1041.5 | 1117
0.33 | 169 | 1041.5 | 1104.5
0.34 | 169.5 | 1028.5 | 1100.5
0.35 | 135.5 | 1013 | 1079.5
0.36 | 126.5 | 1008 | 1079.5
0.37 | 131 | 1005.5 | 1080.5
0.38 | 129 | 983.5 | 1056.5
0.39 | 122.5 | 969 | 1050
0.4 | 99 | 951 | 1028
0.41 | 90.5 | 936.5 | 1023.5
0.42 | 103 | 926.5 | 1017
0.43 | 103 | 905 | 992.5
0.44 | 77 | 884.5 | 973
0.45 | 76 | 864 | 963
0.46 | 74 | 838 | 954.5
0.47 | 76.5 | 817 | 928.5
0.48 | 80 | 800 | 911
0.49 | 46.5 | 770.5 | 866.5
0.5 | 25 | 754 | 826