## IDS-VDS Characteristic (mA-mm)
VGS (V) | VDS = 0.100 V | VDS = 0.500 V | VDS = 0.900 V
-0.75 | 0.0007715 | 0.0034462 | 0.012012
-0.74 | 0.0007383 | 0.0033184 | 0.011645
-0.73 | 0.0007029 | 0.0032118 | 0.011395
-0.72 | 0.0006643 | 0.0030702 | 0.010916
-0.71 | 0.0006386 | 0.0029676 | 0.010609
-0.7 | 0.0006071 | 0.0028561 | 0.010296
-0.69 | 0.0005769 | 0.0027355 | 0.009978
-0.68 | 0.0005533 | 0.002659 | 0.009658
-0.67 | 0.0005335 | 0.0025501 | 0.009365
-0.66 | 0.0005058 | 0.0024686 | 0.009038
-0.65 | 0.0004821 | 0.0023609 | 0.008765
-0.64 | 0.00045701 | 0.0022763 | 0.008487
-0.63 | 0.00043326 | 0.0021791 | 0.008189
-0.62 | 0.00041744 | 0.002098 | 0.007929
-0.61 | 0.00039505 | 0.0020168 | 0.007664
-0.6 | 0.00037822 | 0.0019506 | 0.007435
-0.59 | 0.00035883 | 0.0018771 | 0.007181
-0.58 | 0.0003412 | 0.001786 | 0.006928
-0.57 | 0.0003249 | 0.001729 | 0.006764
-0.56 | 0.0003103 | 0.0016681 | 0.006497
-0.55 | 0.00029443 | 0.0015965 | 0.006316
-0.54 | 0.00028059 | 0.001536 | 0.0061
-0.53 | 0.00026754 | 0.0014787 | 0.005907
-0.52 | 0.00025361 | 0.0014177 | 0.005714
-0.51 | 0.00024131 | 0.0013723 | 0.005551
-0.5 | 0.00023064 | 0.0013184 | 0.005366
-0.49 | 0.00021907 | 0.0012737 | 0.005195
-0.48 | 0.00021113 | 0.0012249 | 0.005088
-0.47 | 0.00020436 | 0.001188 | 0.0049402
-0.46 | 0.00019974 | 0.0011627 | 0.0048123
-0.45 | 0.00019622 | 0.0011346 | 0.0047232
-0.44 | 0.00019717 | 0.0011284 | 0.0046973
-0.43 | 0.00019941 | 0.0011261 | 0.0047036
-0.42 | 0.0002074 | 0.0011533 | 0.0047381
-0.41 | 0.00022266 | 0.0011877 | 0.0048758
-0.4 | 0.00024697 | 0.0012573 | 0.0051058
-0.39 | 0.00028442 | 0.001378 | 0.0055069
-0.38 | 0.00033816 | 0.0015489 | 0.006153
-0.37 | 0.00041657 | 0.0017903 | 0.007056
-0.36 | 0.00052741 | 0.0021539 | 0.008343
-0.35 | 0.0007205 | 0.0026493 | 0.010194
-0.34 | 0.0009441 | 0.0033678 | 0.01288
-0.33 | 0.0012544 | 0.0043404 | 0.016569
-0.32 | 0.0016869 | 0.005774 | 0.021805
-0.31 | 0.0022747 | 0.007682 | 0.029125
-0.3 | 0.0031127 | 0.010386 | 0.039306
-0.29 | 0.0042513 | 0.014045 | 0.053534
-0.28 | 0.005918 | 0.0191 | 0.07372
-0.27 | 0.008067 | 0.026163 | 0.09983
-0.26 | 0.011065 | 0.03569 | 0.13658
-0.25 | 0.015102 | 0.048838 | 0.18725
-0.24 | 0.020688 | 0.06778 | 0.25549
-0.23 | 0.028261 | 0.09202 | 0.34944
-0.22 | 0.038565 | 0.12499 | 0.47055
-0.21 | 0.052445 | 0.16918 | 0.6403
-0.2 | 0.07284 | 0.2286 | 0.8657
-0.19 | 0.09895 | 0.31033 | 1.1604
-0.18 | 0.1344 | 0.41853 | 1.5518
-0.17 | 0.18127 | 0.56152 | 2.0662
-0.16 | 0.24455 | 0.7537 | 2.7146
-0.15 | 0.32741 | 1.0039 | 3.5501
-0.14 | 0.44046 | 1.3344 | 4.6471
-0.13 | 0.5876 | 1.754 | 5.997
-0.12 | 0.7837 | 2.307 | 7.63
-0.11 | 1.0379 | 3.0151 | 9.609
-0.1 | 1.3663 | 3.8997 | 12.041
-0.09 | 1.8065 | 5.0339 | 14.847
-0.08 | 2.3518 | 6.429 | 18.136
-0.07 | 3.0491 | 8.123 | 21.741
-0.06 | 3.9174 | 10.165 | 26.026
-0.05 | 4.995 | 12.674 | 30.771
-0.04 | 6.262 | 15.486 | 35.893
-0.03 | 7.85 | 18.901 | 41.613
-0.02 | 9.708 | 22.674 | 47.694
-0.01 | 11.863 | 27.017 | 54.391
0 | 14.402 | 31.82 | 61.55
0.01 | 17.246 | 37.176 | 69.03
0.02 | 20.382 | 42.951 | 76.8
0.03 | 23.862 | 49.264 | 85.13
0.04 | 27.661 | 55.954 | 93.66
0.05 | 31.699 | 62.96 | 102.58
0.06 | 36.035 | 70.55 | 111.82
0.07 | 40.561 | 78.36 | 121.45
0.08 | 45.205 | 86.66 | 131.04
0.09 | 49.979 | 95.17 | 141.08
0.1 | 54.782 | 103.96 | 151.28
0.11 | 59.61 | 112.96 | 161.65
0.12 | 64.51 | 122.48 | 172.45
0.13 | 69.35 | 132.06 | 183
0.14 | 74.1 | 141.74 | 193.89
0.15 | 78.77 | 151.76 | 204.91
0.16 | 83.4 | 161.78 | 216.08
0.17 | 87.82 | 172.09 | 227.31
0.18 | 91.92 | 182.43 | 238.49
0.19 | 95.9 | 192.89 | 249.9
0.2 | 99.75 | 203.49 | 261.3
0.21 | 103.61 | 214.12 | 272.83
0.22 | 107.09 | 224.88 | 284.25
0.23 | 110.38 | 235.66 | 295.87
0.24 | 113.41 | 246.44 | 307.33
0.25 | 116.28 | 257.32 | 318.95
0.26 | 119.21 | 268.12 | 330.52
0.27 | 121.84 | 278.88 | 341.81
0.28 | 124.3 | 289.74 | 353.41
0.29 | 126.67 | 300.56 | 364.86
0.3 | 128.68 | 311.26 | 376.34
0.31 | 130.74 | 322 | 387.74
0.32 | 132.54 | 332.64 | 398.93
0.33 | 134.43 | 343.19 | 410.19
0.34 | 136.16 | 353.73 | 421.32
0.35 | 137.76 | 364.02 | 432.4
0.36 | 139.07 | 374.34 | 443.23
0.37 | 140.57 | 384.6 | 454.29
0.38 | 141.91 | 394.57 | 464.94
0.39 | 143.14 | 404.41 | 475.66
0.4 | 144.3 | 414.12 | 486.1
0.41 | 145.17 | 423.75 | 496.28
0.42 | 146.29 | 433.22 | 506.75
0.43 | 147.41 | 442.44 | 516.74
0.44 | 148.1 | 451.39 | 526.73
0.45 | 149.05 | 460.27 | 536.48
0.46 | 149.8 | 468.98 | 545.98
0.47 | 150.7 | 477.27 | 555.45
0.48 | 151.42 | 485.46 | 564.7
0.49 | 152.12 | 493.26 | 573.5
0.5 | 152.64 | 500.98 | 582.2

## Tranconductance (mS-mm)
VGS (V) | VDS = 0.100 V | VDS = 0.500 V | VDS = 0.900 V
-0.75 | -0.00332 | -0.01278 | -0.0367
-0.74 | -0.00343 | -0.01172 | -0.03085
-0.73 | -0.0037 | -0.01241 | -0.03645
-0.72 | -0.003215 | -0.01221 | -0.0393
-0.71 | -0.00286 | -0.010705 | -0.031
-0.7 | -0.003085 | -0.011605 | -0.03155
-0.69 | -0.00269 | -0.009855 | -0.0319
-0.68 | -0.00217 | -0.00927 | -0.03065
-0.67 | -0.002375 | -0.00952 | -0.031
-0.66 | -0.00257 | -0.00946 | -0.03
-0.65 | -0.0024395 | -0.009615 | -0.02755
-0.64 | -0.002442 | -0.00909 | -0.0288
-0.63 | -0.0019785 | -0.008915 | -0.0279
-0.62 | -0.0019105 | -0.008115 | -0.02625
-0.61 | -0.001961 | -0.00737 | -0.0247
-0.6 | -0.001811 | -0.006985 | -0.02415
-0.59 | -0.001851 | -0.00823 | -0.02535
-0.58 | -0.0016965 | -0.007405 | -0.02085
-0.57 | -0.001545 | -0.005895 | -0.02155
-0.56 | -0.0015235 | -0.006625 | -0.0224
-0.55 | -0.0014855 | -0.006605 | -0.01985
-0.54 | -0.0013445 | -0.00589 | -0.02045
-0.53 | -0.001349 | -0.005915 | -0.0193
-0.52 | -0.0013115 | -0.00532 | -0.0178
-0.51 | -0.0011485 | -0.004965 | -0.0174
-0.5 | -0.001112 | -0.00493 | -0.0178
-0.49 | -0.0009755 | -0.004675 | -0.0139
-0.48 | -0.0007355 | -0.004285 | -0.01274
-0.47 | -0.0005695 | -0.00311 | -0.013785
-0.46 | -0.000407 | -0.00267 | -0.01085
-0.45 | -0.0001285 | -0.001715 | -0.00575
-0.44 | 0.0001595 | -0.000425 | -0.00098
-0.43 | 0.0005115 | 0.001245 | 0.00204
-0.42 | 0.0011625 | 0.00308 | 0.00861
-0.41 | 0.0019785 | 0.0052 | 0.018385
-0.4 | 0.003088 | 0.009515 | 0.031555
-0.39 | 0.0045595 | 0.01458 | 0.05236
-0.38 | 0.0066075 | 0.020615 | 0.077455
-0.37 | 0.0094625 | 0.03025 | 0.1095
-0.36 | 0.0151965 | 0.04295 | 0.1569
-0.35 | 0.0208345 | 0.060695 | 0.22685
-0.34 | 0.026695 | 0.084555 | 0.31875
-0.33 | 0.03714 | 0.12031 | 0.44625
-0.32 | 0.051015 | 0.16708 | 0.6278
-0.31 | 0.07129 | 0.2306 | 0.87505
-0.3 | 0.09883 | 0.31815 | 1.22045
-0.29 | 0.140265 | 0.4357 | 1.7207
-0.28 | 0.190785 | 0.6059 | 2.3148
-0.27 | 0.25735 | 0.8295 | 3.143
-0.26 | 0.35175 | 1.13375 | 4.371
-0.25 | 0.48115 | 1.6045 | 5.9455
-0.24 | 0.65795 | 2.1591 | 8.1095
-0.23 | 0.89385 | 2.8605 | 10.753
-0.22 | 1.2092 | 3.858 | 14.543
-0.21 | 1.71375 | 5.1805 | 19.7575
-0.2 | 2.32525 | 7.0575 | 26.005
-0.19 | 3.078 | 9.4965 | 34.305
-0.18 | 4.116 | 12.5595 | 45.29
-0.17 | 5.5075 | 16.7585 | 58.14
-0.16 | 7.307 | 22.119 | 74.195
-0.15 | 9.7955 | 29.035 | 96.625
-0.14 | 13.0095 | 37.505 | 122.345
-0.13 | 17.162 | 48.63 | 149.145
-0.12 | 22.515 | 63.055 | 180.6
-0.11 | 29.13 | 79.635 | 220.55
-0.1 | 38.43 | 100.94 | 261.9
-0.09 | 49.275 | 126.465 | 304.75
-0.08 | 62.13 | 154.455 | 344.7
-0.07 | 78.28 | 186.8 | 394.5
-0.06 | 97.295 | 227.55 | 451.5
-0.05 | 117.23 | 266.05 | 493.35
-0.04 | 142.75 | 311.35 | 542.1
-0.03 | 172.3 | 359.4 | 590.05
-0.02 | 200.65 | 405.8 | 638.9
-0.01 | 234.7 | 457.3 | 692.8
0 | 269.15 | 507.95 | 731.95
0.01 | 299 | 556.55 | 762.5
0.02 | 330.8 | 604.4 | 805
0.03 | 363.95 | 650.15 | 843
0.04 | 391.85 | 684.8 | 872.5
0.05 | 418.7 | 729.8 | 908
0.06 | 443.1 | 770 | 943.5
0.07 | 458.5 | 805.5 | 961
0.08 | 470.9 | 840.5 | 981.5
0.09 | 478.85 | 865 | 1012
0.1 | 481.55 | 889.5 | 1028.5
0.11 | 486.4 | 926 | 1058.5
0.12 | 487 | 955 | 1067.5
0.13 | 479.5 | 963 | 1072
0.14 | 471 | 985 | 1095.5
0.15 | 465 | 1002 | 1109.5
0.16 | 452.5 | 1016.5 | 1120
0.17 | 426 | 1032.5 | 1120.5
0.18 | 404 | 1040 | 1129.5
0.19 | 391.5 | 1053 | 1140.5
0.2 | 385.5 | 1061.5 | 1146.5
0.21 | 367 | 1069.5 | 1147.5
0.22 | 338.5 | 1077 | 1152
0.23 | 316 | 1078 | 1154
0.24 | 295 | 1083 | 1154
0.25 | 290 | 1084 | 1159.5
0.26 | 278 | 1078 | 1143
0.27 | 254.5 | 1081 | 1144.5
0.28 | 241.5 | 1084 | 1152.5
0.29 | 219 | 1076 | 1146.5
0.3 | 203.5 | 1072 | 1144
0.31 | 193 | 1069 | 1129.5
0.32 | 184.5 | 1059.5 | 1122.5
0.33 | 181 | 1054.5 | 1119.5
0.34 | 166.5 | 1041.5 | 1110.5
0.35 | 145.5 | 1030.5 | 1095.5
0.36 | 140.5 | 1029 | 1094.5
0.37 | 142 | 1011.5 | 1085.5
0.38 | 128.5 | 990.5 | 1068.5
0.39 | 119.5 | 977.5 | 1058
0.4 | 101.5 | 967 | 1031
0.41 | 99.5 | 955 | 1032.5
0.42 | 112 | 934.5 | 1023
0.43 | 90.5 | 908.5 | 999
0.44 | 82 | 891.5 | 987
0.45 | 85 | 879.5 | 962.5
0.46 | 82.5 | 850 | 948.5
0.47 | 81 | 824 | 936
0.48 | 71 | 799.5 | 902.5
0.49 | 61 | 776 | 875
0.5 | 52 | 772 | 870