## IDS-VDS Characteristic (mA-mm)
VGS (V) | VDS = 0.100 V | VDS = 0.500 V | VDS = 0.900 V
-0.75 | 0.0007584 | 0.003529 | 0.012398
-0.74 | 0.0007285 | 0.0033944 | 0.012051
-0.73 | 0.0006882 | 0.0032179 | 0.011663
-0.72 | 0.0006608 | 0.0031285 | 0.011265
-0.71 | 0.0006236 | 0.0030034 | 0.010871
-0.7 | 0.0005985 | 0.0029083 | 0.0106
-0.69 | 0.000566 | 0.0028171 | 0.010238
-0.68 | 0.0005452 | 0.0027116 | 0.009895
-0.67 | 0.0005171 | 0.0025889 | 0.009651
-0.66 | 0.00049065 | 0.0025089 | 0.00934
-0.65 | 0.00046822 | 0.0023948 | 0.009063
-0.64 | 0.00044474 | 0.0022947 | 0.008764
-0.63 | 0.00042707 | 0.0022308 | 0.008467
-0.62 | 0.00040885 | 0.0021391 | 0.00817
-0.61 | 0.00039127 | 0.0020604 | 0.007877
-0.6 | 0.00036907 | 0.0019861 | 0.007652
-0.59 | 0.0003513 | 0.0018957 | 0.00737
-0.58 | 0.00033303 | 0.0018325 | 0.0072
-0.57 | 0.00031853 | 0.0017607 | 0.006913
-0.56 | 0.00030244 | 0.0016896 | 0.006707
-0.55 | 0.00028687 | 0.0016265 | 0.006492
-0.54 | 0.00027333 | 0.0015643 | 0.006273
-0.53 | 0.00026034 | 0.001506 | 0.006074
-0.52 | 0.00024701 | 0.0014306 | 0.005915
-0.51 | 0.00023747 | 0.0013737 | 0.005718
-0.5 | 0.00022547 | 0.0013285 | 0.005514
-0.49 | 0.00021466 | 0.0012729 | 0.005357
-0.48 | 0.00020802 | 0.0012268 | 0.00521
-0.47 | 0.00020067 | 0.0011946 | 0.005055
-0.46 | 0.0001955 | 0.00116 | 0.0048925
-0.45 | 0.00019252 | 0.0011395 | 0.0047998
-0.44 | 0.00019119 | 0.0011234 | 0.0047837
-0.43 | 0.00019443 | 0.0011233 | 0.0047501
-0.42 | 0.0002027 | 0.0011426 | 0.0047598
-0.41 | 0.00021617 | 0.0011728 | 0.004888
-0.4 | 0.00023855 | 0.001242 | 0.005093
-0.39 | 0.00027493 | 0.0013494 | 0.0054654
-0.38 | 0.00032739 | 0.001506 | 0.006078
-0.37 | 0.0004021 | 0.0017474 | 0.006915
-0.36 | 0.00050582 | 0.0020814 | 0.008141
-0.35 | 0.0006884 | 0.0025762 | 0.00987
-0.34 | 0.0009048 | 0.003257 | 0.012404
-0.33 | 0.0012045 | 0.0041951 | 0.015976
-0.32 | 0.0016199 | 0.0055148 | 0.021062
-0.31 | 0.0021926 | 0.007506 | 0.027886
-0.3 | 0.0029938 | 0.010086 | 0.037889
-0.29 | 0.0040928 | 0.013633 | 0.051562
-0.28 | 0.0055887 | 0.018546 | 0.07035
-0.27 | 0.007971 | 0.025357 | 0.09628
-0.26 | 0.010853 | 0.034495 | 0.13178
-0.25 | 0.014813 | 0.047329 | 0.18015
-0.24 | 0.020192 | 0.06531 | 0.24614
-0.23 | 0.027743 | 0.08905 | 0.33496
-0.22 | 0.0378 | 0.12075 | 0.45593
-0.21 | 0.051579 | 0.16406 | 0.6209
-0.2 | 0.07122 | 0.22277 | 0.8355
-0.19 | 0.09645 | 0.30116 | 1.1274
-0.18 | 0.13098 | 0.40639 | 1.5205
-0.17 | 0.17696 | 0.54731 | 2.0052
-0.16 | 0.23789 | 0.7345 | 2.6649
-0.15 | 0.32081 | 0.9775 | 3.5048
-0.14 | 0.43055 | 1.3021 | 4.5719
-0.13 | 0.576 | 1.7194 | 5.884
-0.12 | 0.7674 | 2.2607 | 7.533
-0.11 | 1.0202 | 2.9572 | 9.536
-0.1 | 1.343 | 3.8456 | 11.899
-0.09 | 1.7757 | 4.9717 | 14.763
-0.08 | 2.3186 | 6.353 | 17.955
-0.07 | 3.0042 | 8.06 | 21.764
-0.06 | 3.8755 | 10.075 | 25.98
-0.05 | 4.9352 | 12.558 | 30.718
-0.04 | 6.209 | 15.454 | 35.889
-0.03 | 7.772 | 18.823 | 41.578
-0.02 | 9.658 | 22.69 | 47.804
-0.01 | 11.819 | 26.96 | 54.443
0 | 14.363 | 31.873 | 61.59
0.01 | 17.22 | 37.204 | 69.14
0.02 | 20.346 | 42.994 | 77
0.03 | 23.941 | 49.242 | 85.3
0.04 | 27.741 | 56.013 | 93.93
0.05 | 31.802 | 63.09 | 102.94
0.06 | 36.101 | 70.71 | 112.2
0.07 | 40.657 | 78.72 | 121.59
0.08 | 45.321 | 86.91 | 131.52
0.09 | 50.162 | 95.55 | 141.56
0.1 | 55.08 | 104.44 | 151.77
0.11 | 59.79 | 113.53 | 162.34
0.12 | 64.78 | 123.06 | 172.89
0.13 | 69.75 | 132.72 | 183.7
0.14 | 74.54 | 142.37 | 194.61
0.15 | 79.24 | 152.38 | 205.67
0.16 | 83.73 | 162.67 | 216.9
0.17 | 88.05 | 172.8 | 228.05
0.18 | 92.32 | 183.38 | 239.4
0.19 | 96.49 | 193.76 | 250.85
0.2 | 100.5 | 204.42 | 262.29
0.21 | 104.15 | 215.24 | 273.79
0.22 | 107.49 | 225.94 | 285.43
0.23 | 110.69 | 236.84 | 296.98
0.24 | 113.87 | 247.52 | 308.54
0.25 | 117.07 | 258.56 | 320.3
0.26 | 119.94 | 269.36 | 331.62
0.27 | 122.44 | 280.23 | 343.26
0.28 | 124.74 | 290.99 | 354.73
0.29 | 127.07 | 301.83 | 366.27
0.3 | 129.2 | 312.72 | 377.77
0.31 | 131.36 | 323.44 | 389.09
0.32 | 133.48 | 334.14 | 400.43
0.33 | 135.08 | 344.63 | 411.72
0.34 | 136.78 | 355.18 | 422.87
0.35 | 138.15 | 365.64 | 433.85
0.36 | 139.99 | 375.85 | 444.83
0.37 | 141.42 | 386.16 | 455.78
0.38 | 142.34 | 396.13 | 466.47
0.39 | 143.62 | 406.07 | 477.16
0.4 | 144.9 | 415.78 | 487.44
0.41 | 146.15 | 425.35 | 497.88
0.42 | 147.07 | 434.76 | 508.17
0.43 | 147.89 | 444.06 | 518.16
0.44 | 148.73 | 453.07 | 528.07
0.45 | 149.94 | 461.8 | 537.72
0.46 | 150.78 | 470.48 | 547.38
0.47 | 151.16 | 478.79 | 556.72
0.48 | 152.08 | 486.95 | 565.88
0.49 | 152.84 | 494.75 | 574.8
0.5 | 153.61 | 502.35 | 583.4

## Tranconductance (mS-mm)
VGS (V) | VDS = 0.100 V | VDS = 0.500 V | VDS = 0.900 V
-0.75 | -0.00299 | -0.01346 | -0.0347
-0.74 | -0.00351 | -0.015555 | -0.03675
-0.73 | -0.003385 | -0.013295 | -0.0393
-0.72 | -0.00323 | -0.010725 | -0.0396
-0.71 | -0.003115 | -0.01101 | -0.03325
-0.7 | -0.00288 | -0.009315 | -0.03165
-0.69 | -0.002665 | -0.009835 | -0.03525
-0.68 | -0.002445 | -0.01141 | -0.02935
-0.67 | -0.0027275 | -0.010135 | -0.02775
-0.66 | -0.002444 | -0.009705 | -0.0294
-0.65 | -0.0022955 | -0.01071 | -0.0288
-0.64 | -0.0020575 | -0.0082 | -0.0298
-0.63 | -0.0017945 | -0.00778 | -0.0297
-0.62 | -0.00179 | -0.00852 | -0.0295
-0.61 | -0.001989 | -0.00765 | -0.0259
-0.6 | -0.0019985 | -0.008235 | -0.02535
-0.59 | -0.001802 | -0.00768 | -0.0226
-0.58 | -0.0016385 | -0.00675 | -0.02285
-0.57 | -0.0015295 | -0.007145 | -0.02465
-0.56 | -0.001583 | -0.00671 | -0.02105
-0.55 | -0.0014555 | -0.006265 | -0.0217
-0.54 | -0.0013265 | -0.006025 | -0.0209
-0.53 | -0.001316 | -0.006685 | -0.0179
-0.52 | -0.0011435 | -0.006615 | -0.0178
-0.51 | -0.001077 | -0.005105 | -0.02005
-0.5 | -0.0011405 | -0.00504 | -0.01805
-0.49 | -0.0008725 | -0.005085 | -0.0152
-0.48 | -0.0006995 | -0.003915 | -0.0151
-0.47 | -0.000626 | -0.00334 | -0.015875
-0.46 | -0.0004075 | -0.002755 | -0.01276
-0.45 | -0.0002155 | -0.00183 | -0.00544
-0.44 | 9.55e-05 | -0.00081 | -0.002485
-0.43 | 0.0005755 | 0.00096 | -0.001195
-0.42 | 0.001087 | 0.002475 | 0.006895
-0.41 | 0.0017925 | 0.00497 | 0.01666
-0.4 | 0.002938 | 0.00883 | 0.02887
-0.39 | 0.004442 | 0.0132 | 0.04925
-0.38 | 0.0063585 | 0.0199 | 0.07248
-0.37 | 0.0089215 | 0.02877 | 0.10315
-0.36 | 0.014315 | 0.04144 | 0.14775
-0.35 | 0.019949 | 0.05878 | 0.21315
-0.34 | 0.025805 | 0.080945 | 0.3053
-0.33 | 0.035755 | 0.11289 | 0.4329
-0.32 | 0.049405 | 0.165545 | 0.5955
-0.31 | 0.068695 | 0.22856 | 0.84135
-0.3 | 0.09501 | 0.30635 | 1.1838
-0.29 | 0.129745 | 0.423 | 1.62305
-0.28 | 0.19391 | 0.5862 | 2.2359
-0.27 | 0.263215 | 0.79745 | 3.0715
-0.26 | 0.3421 | 1.0986 | 4.1935
-0.25 | 0.46695 | 1.54075 | 5.718
-0.24 | 0.6465 | 2.08605 | 7.7405
-0.23 | 0.8804 | 2.772 | 10.4895
-0.22 | 1.1918 | 3.7505 | 14.297
-0.21 | 1.671 | 5.101 | 18.9785
-0.2 | 2.24355 | 6.855 | 25.325
-0.19 | 2.988 | 9.181 | 34.25
-0.18 | 4.0255 | 12.3075 | 43.89
-0.17 | 5.3455 | 16.4055 | 57.22
-0.16 | 7.1925 | 21.5095 | 74.98
-0.15 | 9.633 | 28.38 | 95.35
-0.14 | 12.7595 | 37.095 | 118.96
-0.13 | 16.8425 | 47.93 | 148.055
-0.12 | 22.21 | 61.89 | 182.6
-0.11 | 28.78 | 79.245 | 218.3
-0.1 | 37.775 | 100.725 | 261.35
-0.09 | 48.78 | 125.37 | 302.8
-0.08 | 61.425 | 154.415 | 350.05
-0.07 | 77.845 | 186.1 | 401.25
-0.06 | 96.55 | 224.9 | 447.7
-0.05 | 116.675 | 268.95 | 495.45
-0.04 | 141.84 | 313.25 | 543
-0.03 | 172.45 | 361.8 | 595.75
-0.02 | 202.35 | 406.85 | 643.25
-0.01 | 235.25 | 459.15 | 689.3
0 | 270.05 | 512.2 | 734.85
0.01 | 299.15 | 556.05 | 770.5
0.02 | 336.05 | 601.9 | 808
0.03 | 369.75 | 650.95 | 846.5
0.04 | 393.05 | 692.4 | 882
0.05 | 418 | 734.85 | 913.5
0.06 | 442.75 | 781.5 | 932.5
0.07 | 461 | 810 | 966
0.08 | 475.25 | 841.5 | 998.5
0.09 | 487.95 | 876.5 | 1012.5
0.1 | 481.4 | 899 | 1039
0.11 | 485 | 931 | 1056
0.12 | 498 | 959.5 | 1068
0.13 | 488 | 965.5 | 1086
0.14 | 474.5 | 983 | 1098.5
0.15 | 459.5 | 1015 | 1114.5
0.16 | 440.5 | 1021 | 1119
0.17 | 429.5 | 1035.5 | 1125
0.18 | 422 | 1048 | 1140
0.19 | 409 | 1052 | 1144.5
0.2 | 383 | 1074 | 1147
0.21 | 349.5 | 1076 | 1157
0.22 | 327 | 1080 | 1159.5
0.23 | 319 | 1079 | 1155.5
0.24 | 319 | 1086 | 1166
0.25 | 303.5 | 1092 | 1154
0.26 | 268.5 | 1083.5 | 1148
0.27 | 240 | 1081.5 | 1155.5
0.28 | 231.5 | 1080 | 1150.5
0.29 | 223 | 1086.5 | 1152
0.3 | 214.5 | 1080.5 | 1141
0.31 | 214 | 1071 | 1133
0.32 | 186 | 1059.5 | 1131.5
0.33 | 165 | 1052 | 1122
0.34 | 153.5 | 1050.5 | 1106.5
0.35 | 160.5 | 1033.5 | 1098
0.36 | 163.5 | 1026 | 1096.5
0.37 | 117.5 | 1014 | 1082
0.38 | 110 | 995.5 | 1069
0.39 | 128 | 982.5 | 1048.5
0.4 | 126.5 | 964 | 1036
0.41 | 108.5 | 949 | 1036.5
0.42 | 87 | 935.5 | 1014
0.43 | 83 | 915.5 | 995
0.44 | 102.5 | 887 | 978
0.45 | 102.5 | 870.5 | 965.5
0.46 | 61 | 849.5 | 950
0.47 | 65 | 823.5 | 925
0.48 | 84 | 798 | 904
0.49 | 76.5 | 770 | 876
0.5 | 77 | 760 | 860