## IDS-VDS Characteristic (mA-mm)
VGS (V) | VDS = 0.100 V | VDS = 0.500 V | VDS = 0.900 V
-0.75 | 0.0008065 | 0.0037117 | 0.013358
-0.74 | 0.0007551 | 0.0035791 | 0.012954
-0.73 | 0.0007264 | 0.0034519 | 0.012538
-0.72 | 0.0006989 | 0.0033255 | 0.012101
-0.71 | 0.0006681 | 0.0031978 | 0.011758
-0.7 | 0.0006362 | 0.0030579 | 0.011348
-0.69 | 0.0006034 | 0.002943 | 0.011052
-0.68 | 0.0005754 | 0.0028203 | 0.010717
-0.67 | 0.0005421 | 0.0027407 | 0.010357
-0.66 | 0.0005167 | 0.0026446 | 0.010044
-0.65 | 0.00049658 | 0.0025196 | 0.009679
-0.64 | 0.00046897 | 0.0024215 | 0.00936
-0.63 | 0.00044977 | 0.0023377 | 0.009058
-0.62 | 0.00042872 | 0.002256 | 0.008794
-0.61 | 0.00040535 | 0.0021687 | 0.008518
-0.6 | 0.00038453 | 0.0020802 | 0.008173
-0.59 | 0.00036433 | 0.0019862 | 0.00792
-0.58 | 0.00034928 | 0.0019231 | 0.007647
-0.57 | 0.00033163 | 0.001858 | 0.007393
-0.56 | 0.00031575 | 0.0017758 | 0.007131
-0.55 | 0.00030119 | 0.0017039 | 0.00689
-0.54 | 0.0002859 | 0.0016446 | 0.006694
-0.53 | 0.00027345 | 0.001564 | 0.006482
-0.52 | 0.00026004 | 0.0015039 | 0.006262
-0.51 | 0.00024542 | 0.0014472 | 0.006073
-0.5 | 0.00023403 | 0.0013947 | 0.005853
-0.49 | 0.00022502 | 0.0013575 | 0.005663
-0.48 | 0.00021745 | 0.0013004 | 0.005509
-0.47 | 0.00020766 | 0.0012586 | 0.005357
-0.46 | 0.00020281 | 0.0012273 | 0.005246
-0.45 | 0.00019956 | 0.0012003 | 0.005135
-0.44 | 0.00019744 | 0.0011828 | 0.005087
-0.43 | 0.00020035 | 0.0011665 | 0.005046
-0.42 | 0.00020794 | 0.0011775 | 0.005084
-0.41 | 0.00022195 | 0.0012174 | 0.005176
-0.4 | 0.00024442 | 0.0012741 | 0.005361
-0.39 | 0.00027911 | 0.0013817 | 0.005729
-0.38 | 0.00033149 | 0.0015407 | 0.00627
-0.37 | 0.00040612 | 0.0017691 | 0.00709
-0.36 | 0.00051273 | 0.0021089 | 0.008296
-0.35 | 0.0006961 | 0.0025891 | 0.010031
-0.34 | 0.0009129 | 0.003269 | 0.012503
-0.33 | 0.0012165 | 0.0042233 | 0.015932
-0.32 | 0.0016358 | 0.0055336 | 0.020935
-0.31 | 0.0022192 | 0.007563 | 0.0278
-0.3 | 0.0030297 | 0.01012 | 0.037483
-0.29 | 0.0041267 | 0.013727 | 0.050948
-0.28 | 0.0056686 | 0.018588 | 0.0699
-0.27 | 0.008052 | 0.025433 | 0.09557
-0.26 | 0.01099 | 0.034688 | 0.13069
-0.25 | 0.014981 | 0.047457 | 0.17915
-0.24 | 0.02049 | 0.0656 | 0.24341
-0.23 | 0.028023 | 0.08931 | 0.33447
-0.22 | 0.038304 | 0.12116 | 0.45366
-0.21 | 0.052121 | 0.16455 | 0.6139
-0.2 | 0.07221 | 0.22372 | 0.8292
-0.19 | 0.09782 | 0.30375 | 1.1246
-0.18 | 0.13348 | 0.40838 | 1.5006
-0.17 | 0.17976 | 0.54954 | 2.0058
-0.16 | 0.2426 | 0.7377 | 2.654
-0.15 | 0.326 | 0.9851 | 3.4746
-0.14 | 0.43749 | 1.31 | 4.5456
-0.13 | 0.5866 | 1.7317 | 5.895
-0.12 | 0.7809 | 2.2817 | 7.521
-0.11 | 1.0391 | 2.968 | 9.51
-0.1 | 1.3727 | 3.8709 | 11.861
-0.09 | 1.8106 | 4.9972 | 14.708
-0.08 | 2.3652 | 6.391 | 17.95
-0.07 | 3.0589 | 8.057 | 21.595
-0.06 | 3.9275 | 10.123 | 25.851
-0.05 | 5.0286 | 12.615 | 30.554
-0.04 | 6.311 | 15.523 | 35.663
-0.03 | 7.896 | 18.887 | 41.379
-0.02 | 9.799 | 22.634 | 47.376
-0.01 | 11.979 | 26.974 | 53.987
0 | 14.538 | 31.867 | 61.09
0.01 | 17.373 | 37.163 | 68.51
0.02 | 20.522 | 42.825 | 76.16
0.03 | 24.063 | 49.173 | 84.56
0.04 | 27.868 | 55.836 | 92.9
0.05 | 31.899 | 62.83 | 101.72
0.06 | 36.205 | 70.33 | 110.92
0.07 | 40.773 | 78.24 | 120.31
0.08 | 45.37 | 86.45 | 129.93
0.09 | 50.109 | 94.78 | 139.84
0.1 | 54.903 | 103.55 | 149.95
0.11 | 59.66 | 112.58 | 160.11
0.12 | 64.53 | 121.88 | 170.68
0.13 | 69.3 | 131.36 | 181.2
0.14 | 74.02 | 141 | 191.92
0.15 | 78.64 | 150.81 | 202.85
0.16 | 83.1 | 160.89 | 213.9
0.17 | 87.36 | 171.01 | 224.96
0.18 | 91.48 | 181.07 | 235.97
0.19 | 95.47 | 191.48 | 247.29
0.2 | 99.26 | 202.02 | 258.52
0.21 | 102.94 | 212.62 | 269.97
0.22 | 106.31 | 223.24 | 281.36
0.23 | 109.51 | 233.78 | 292.65
0.24 | 112.68 | 244.47 | 304.01
0.25 | 115.45 | 255.19 | 315.57
0.26 | 118.11 | 265.87 | 326.99
0.27 | 120.74 | 276.57 | 338.19
0.28 | 123.1 | 287.14 | 349.62
0.29 | 125.38 | 297.84 | 361
0.3 | 127.37 | 308.51 | 372.37
0.31 | 129.38 | 319.04 | 383.68
0.32 | 131.19 | 329.43 | 394.67
0.33 | 133.12 | 340.04 | 405.98
0.34 | 134.72 | 350.38 | 416.96
0.35 | 136.19 | 360.64 | 427.86
0.36 | 137.55 | 370.9 | 438.8
0.37 | 139.11 | 380.87 | 449.61
0.38 | 140.43 | 390.87 | 460.3
0.39 | 141.42 | 400.64 | 470.9
0.4 | 142.53 | 410.26 | 481.32
0.41 | 143.66 | 419.8 | 491.47
0.42 | 144.54 | 429.18 | 501.85
0.43 | 145.66 | 438.37 | 511.87
0.44 | 146.36 | 447.33 | 521.75
0.45 | 147.17 | 456.05 | 531.56
0.46 | 148.09 | 464.59 | 541.06
0.47 | 148.9 | 472.94 | 550.58
0.48 | 149.49 | 481.08 | 559.83
0.49 | 150.17 | 488.9 | 568.82
0.5 | 150.92 | 496.6 | 577.6

## Tranconductance (mS-mm)
VGS (V) | VDS = 0.100 V | VDS = 0.500 V | VDS = 0.900 V
-0.75 | -0.00514 | -0.01326 | -0.0404
-0.74 | -0.004005 | -0.01299 | -0.041
-0.73 | -0.00281 | -0.01268 | -0.04265
-0.72 | -0.002915 | -0.012705 | -0.039
-0.71 | -0.003135 | -0.01338 | -0.03765
-0.7 | -0.003235 | -0.01274 | -0.0353
-0.69 | -0.00304 | -0.01188 | -0.03155
-0.68 | -0.003065 | -0.010115 | -0.03475
-0.67 | -0.002935 | -0.008785 | -0.03365
-0.66 | -0.002276 | -0.011055 | -0.0339
-0.65 | -0.0023865 | -0.011155 | -0.0342
-0.64 | -0.0023405 | -0.009095 | -0.03105
-0.63 | -0.0020125 | -0.008275 | -0.0283
-0.62 | -0.002221 | -0.00845 | -0.027
-0.61 | -0.0022095 | -0.00879 | -0.03105
-0.6 | -0.002051 | -0.009125 | -0.0299
-0.59 | -0.0017625 | -0.007855 | -0.0263
-0.58 | -0.001635 | -0.00641 | -0.02635
-0.57 | -0.0016765 | -0.007365 | -0.0258
-0.56 | -0.001522 | -0.007705 | -0.02515
-0.55 | -0.0014925 | -0.00656 | -0.02185
-0.54 | -0.001387 | -0.006995 | -0.0204
-0.53 | -0.001293 | -0.007035 | -0.0216
-0.52 | -0.0014015 | -0.00584 | -0.02045
-0.51 | -0.0013005 | -0.00546 | -0.02045
-0.5 | -0.00102 | -0.004485 | -0.0205
-0.49 | -0.000829 | -0.004715 | -0.0172
-0.48 | -0.000868 | -0.004945 | -0.0153
-0.47 | -0.000732 | -0.003655 | -0.01315
-0.46 | -0.000405 | -0.002915 | -0.0111
-0.45 | -0.0002685 | -0.002225 | -0.00795
-0.44 | 3.95e-05 | -0.00169 | -0.00445
-0.43 | 0.000525 | -0.000265 | -0.00015
-0.42 | 0.00108 | 0.002545 | 0.0065
-0.41 | 0.001824 | 0.00483 | 0.01385
-0.4 | 0.002858 | 0.008215 | 0.02765
-0.39 | 0.0043535 | 0.01333 | 0.04545
-0.38 | 0.0063505 | 0.01937 | 0.06805
-0.37 | 0.009062 | 0.02841 | 0.1013
-0.36 | 0.014499 | 0.041 | 0.14705
-0.35 | 0.0200085 | 0.058005 | 0.21035
-0.34 | 0.02602 | 0.08171 | 0.29505
-0.33 | 0.036145 | 0.11323 | 0.4216
-0.32 | 0.050135 | 0.166985 | 0.5934
-0.31 | 0.069695 | 0.22932 | 0.8274
-0.3 | 0.095375 | 0.3082 | 1.1574
-0.29 | 0.131945 | 0.4234 | 1.62085
-0.28 | 0.196265 | 0.5853 | 2.2311
-0.27 | 0.26607 | 0.805 | 3.0395
-0.26 | 0.34645 | 1.1012 | 4.179
-0.25 | 0.475 | 1.5456 | 5.636
-0.24 | 0.6521 | 2.09265 | 7.766
-0.23 | 0.8907 | 2.778 | 10.5125
-0.22 | 1.2049 | 3.762 | 13.9715
-0.21 | 1.6953 | 5.128 | 18.777
-0.2 | 2.28495 | 6.96 | 25.535
-0.19 | 3.0635 | 9.233 | 33.57
-0.18 | 4.097 | 12.2895 | 44.06
-0.17 | 5.456 | 16.466 | 57.67
-0.16 | 7.312 | 21.778 | 73.44
-0.15 | 9.7445 | 28.615 | 94.58
-0.14 | 13.03 | 37.33 | 121.02
-0.13 | 17.1705 | 48.585 | 148.77
-0.12 | 22.625 | 61.815 | 180.75
-0.11 | 29.59 | 79.46 | 217
-0.1 | 38.575 | 101.46 | 259.9
-0.09 | 49.625 | 126.005 | 304.45
-0.08 | 62.415 | 152.99 | 344.35
-0.07 | 78.115 | 186.6 | 395.05
-0.06 | 98.485 | 227.9 | 447.95
-0.05 | 119.175 | 270 | 490.6
-0.04 | 143.37 | 313.6 | 541.25
-0.03 | 174.4 | 355.55 | 585.65
-0.02 | 204.15 | 404.35 | 630.4
-0.01 | 236.95 | 461.65 | 685.7
0 | 269.7 | 509.45 | 726.15
0.01 | 299.2 | 547.9 | 753.5
0.02 | 334.5 | 600.5 | 802.5
0.03 | 367.3 | 650.55 | 837
0.04 | 391.8 | 682.85 | 858
0.05 | 416.85 | 724.7 | 901
0.06 | 443.7 | 770.5 | 929.5
0.07 | 458.25 | 806 | 950.5
0.08 | 466.8 | 827 | 976.5
0.09 | 476.65 | 855 | 1001
0.1 | 477.55 | 890 | 1013.5
0.11 | 481.35 | 916.5 | 1036.5
0.12 | 482 | 939 | 1054.5
0.13 | 474.5 | 956 | 1062
0.14 | 467 | 972.5 | 1082.5
0.15 | 454 | 994.5 | 1099
0.16 | 436 | 1010 | 1105.5
0.17 | 419 | 1009 | 1103.5
0.18 | 405.5 | 1023.5 | 1116.5
0.19 | 389 | 1047.5 | 1127.5
0.2 | 373.5 | 1057 | 1134
0.21 | 352.5 | 1061 | 1142
0.22 | 328.5 | 1058 | 1134
0.23 | 318.5 | 1061.5 | 1132.5
0.24 | 297 | 1070.5 | 1146
0.25 | 271.5 | 1070 | 1149
0.26 | 264.5 | 1069 | 1131
0.27 | 249.5 | 1063.5 | 1131.5
0.28 | 232 | 1063.5 | 1140.5
0.29 | 213.5 | 1068.5 | 1137.5
0.3 | 200 | 1060 | 1134
0.31 | 191 | 1046 | 1115
0.32 | 187 | 1050 | 1115
0.33 | 176.5 | 1047.5 | 1114.5
0.34 | 153.5 | 1030 | 1094
0.35 | 141.5 | 1026 | 1092
0.36 | 146 | 1011.5 | 1087.5
0.37 | 144 | 998.5 | 1075
0.38 | 115.5 | 988.5 | 1064.5
0.39 | 105 | 969.5 | 1051
0.4 | 112 | 958 | 1028.5
0.41 | 100.5 | 946 | 1026.5
0.42 | 100 | 928.5 | 1020
0.43 | 91 | 907.5 | 995
0.44 | 75.5 | 884 | 984.5
0.45 | 86.5 | 863 | 965.5
0.46 | 86.5 | 844.5 | 951
0.47 | 70 | 824.5 | 938.5
0.48 | 63.5 | 798 | 912
0.49 | 71.5 | 776 | 888.5
0.5 | 75 | 770 | 878