## IDS-VDS Characteristic (mA-mm)
VGS (V) | VDS = 0.100 V | VDS = 0.500 V | VDS = 0.900 V
-0.75 | 0.0008067 | 0.0037506 | 0.013621
-0.74 | 0.0007662 | 0.0036236 | 0.01313
-0.73 | 0.0007294 | 0.0035025 | 0.012735
-0.72 | 0.0006957 | 0.0033566 | 0.012308
-0.71 | 0.000664 | 0.0032377 | 0.011932
-0.7 | 0.0006338 | 0.0031257 | 0.011559
-0.69 | 0.0006061 | 0.0030116 | 0.011225
-0.68 | 0.0005726 | 0.0028859 | 0.010825
-0.67 | 0.0005476 | 0.0027772 | 0.010477
-0.66 | 0.0005217 | 0.0026656 | 0.01012
-0.65 | 0.00049953 | 0.0025861 | 0.009774
-0.64 | 0.00047678 | 0.0024923 | 0.009486
-0.63 | 0.00045362 | 0.0023845 | 0.009213
-0.62 | 0.0004317 | 0.0022947 | 0.008873
-0.61 | 0.00040916 | 0.00219 | 0.008544
-0.6 | 0.00038774 | 0.0021107 | 0.008315
-0.59 | 0.00036866 | 0.0020282 | 0.008046
-0.58 | 0.00035167 | 0.0019447 | 0.007797
-0.57 | 0.00033463 | 0.0018782 | 0.007513
-0.56 | 0.00031596 | 0.0017876 | 0.007255
-0.55 | 0.00030187 | 0.0017321 | 0.006999
-0.54 | 0.0002887 | 0.0016719 | 0.006797
-0.53 | 0.000273 | 0.0015983 | 0.006548
-0.52 | 0.00026002 | 0.0015399 | 0.006342
-0.51 | 0.00024732 | 0.0014675 | 0.006171
-0.5 | 0.0002379 | 0.0014144 | 0.005944
-0.49 | 0.0002266 | 0.0013681 | 0.00575
-0.48 | 0.00021742 | 0.0013135 | 0.005598
-0.47 | 0.00020969 | 0.0012776 | 0.005425
-0.46 | 0.00020452 | 0.0012485 | 0.005305
-0.45 | 0.00020168 | 0.0012173 | 0.005201
-0.44 | 0.00019926 | 0.0012054 | 0.005113
-0.43 | 0.000202 | 0.0011939 | 0.00508
-0.42 | 0.00020975 | 0.0012051 | 0.005125
-0.41 | 0.00022289 | 0.0012363 | 0.005235
-0.4 | 0.00024654 | 0.0012991 | 0.005452
-0.39 | 0.00028227 | 0.0014072 | 0.005847
-0.38 | 0.00033515 | 0.0015664 | 0.006391
-0.37 | 0.00040966 | 0.0018149 | 0.007219
-0.36 | 0.00051656 | 0.0021555 | 0.008479
-0.35 | 0.0007039 | 0.0026434 | 0.010257
-0.34 | 0.0009253 | 0.0033358 | 0.012863
-0.33 | 0.0012306 | 0.0043049 | 0.0165
-0.32 | 0.0016548 | 0.0056412 | 0.021617
-0.31 | 0.0022424 | 0.007693 | 0.028603
-0.3 | 0.0030547 | 0.010301 | 0.038878
-0.29 | 0.0041801 | 0.013961 | 0.052743
-0.28 | 0.005782 | 0.018879 | 0.07182
-0.27 | 0.007911 | 0.02583 | 0.09823
-0.26 | 0.010853 | 0.035209 | 0.13482
-0.25 | 0.014846 | 0.048053 | 0.18372
-0.24 | 0.020331 | 0.06647 | 0.24968
-0.23 | 0.027761 | 0.09053 | 0.3408
-0.22 | 0.037977 | 0.12288 | 0.46236
-0.21 | 0.051824 | 0.16703 | 0.6287
-0.2 | 0.07225 | 0.22572 | 0.8475
-0.19 | 0.09805 | 0.30501 | 1.1384
-0.18 | 0.13315 | 0.41267 | 1.5305
-0.17 | 0.17987 | 0.55573 | 2.034
-0.16 | 0.24259 | 0.7442 | 2.6868
-0.15 | 0.32511 | 0.9923 | 3.5206
-0.14 | 0.43806 | 1.3184 | 4.5882
-0.13 | 0.5871 | 1.7395 | 5.929
-0.12 | 0.7832 | 2.2876 | 7.578
-0.11 | 1.0366 | 2.9921 | 9.552
-0.1 | 1.3673 | 3.8891 | 11.927
-0.09 | 1.8074 | 4.9912 | 14.73
-0.08 | 2.3528 | 6.397 | 17.939
-0.07 | 3.0549 | 8.084 | 21.658
-0.06 | 3.9144 | 10.131 | 25.827
-0.05 | 4.9988 | 12.594 | 30.564
-0.04 | 6.259 | 15.48 | 35.688
-0.03 | 7.845 | 18.817 | 41.24
-0.02 | 9.724 | 22.626 | 47.362
-0.01 | 11.891 | 26.916 | 53.841
0 | 14.438 | 31.715 | 60.91
0.01 | 17.253 | 36.965 | 68.3
0.02 | 20.39 | 42.697 | 76.06
0.03 | 23.901 | 48.954 | 84.12
0.04 | 27.648 | 55.529 | 92.58
0.05 | 31.634 | 62.59 | 101.42
0.06 | 35.916 | 69.99 | 110.44
0.07 | 40.411 | 77.72 | 119.78
0.08 | 45.008 | 85.89 | 129.43
0.09 | 49.769 | 94.3 | 139.24
0.1 | 54.509 | 102.94 | 149.22
0.11 | 59.21 | 111.8 | 159.47
0.12 | 64.05 | 121.11 | 169.8
0.13 | 68.82 | 130.53 | 180.4
0.14 | 73.39 | 140.12 | 191.1
0.15 | 78.01 | 149.99 | 201.8
0.16 | 82.55 | 159.75 | 212.94
0.17 | 86.93 | 169.86 | 223.74
0.18 | 90.94 | 180.06 | 234.86
0.19 | 94.8 | 190.32 | 246
0.2 | 98.44 | 200.68 | 257.19
0.21 | 102.18 | 211.24 | 268.55
0.22 | 105.65 | 221.77 | 279.8
0.23 | 108.94 | 232.29 | 291.08
0.24 | 111.84 | 242.93 | 302.42
0.25 | 114.65 | 253.5 | 313.93
0.26 | 117.31 | 264.18 | 325.07
0.27 | 119.86 | 274.82 | 336.43
0.28 | 122.31 | 285.43 | 347.76
0.29 | 124.71 | 296.04 | 359.05
0.3 | 126.59 | 306.51 | 370.36
0.31 | 128.7 | 317.13 | 381.41
0.32 | 130.2 | 327.56 | 392.69
0.33 | 132.01 | 337.98 | 403.72
0.34 | 133.95 | 348.35 | 414.77
0.35 | 135.37 | 358.45 | 425.62
0.36 | 136.71 | 368.59 | 436.45
0.37 | 137.91 | 378.73 | 447.31
0.38 | 139.41 | 388.55 | 457.86
0.39 | 140.65 | 398.28 | 468.39
0.4 | 141.73 | 407.87 | 478.7
0.41 | 142.48 | 417.35 | 488.98
0.42 | 143.56 | 426.74 | 499.25
0.43 | 144.75 | 435.91 | 509.21
0.44 | 145.4 | 444.71 | 519.21
0.45 | 146.27 | 453.45 | 528.7
0.46 | 146.87 | 462.04 | 538.45
0.47 | 147.71 | 470.38 | 547.84
0.48 | 148.73 | 478.48 | 557
0.49 | 149.16 | 486.29 | 566.06
0.5 | 149.76 | 493.85 | 574.8

## Tranconductance (mS-mm)
VGS (V) | VDS = 0.100 V | VDS = 0.500 V | VDS = 0.900 V
-0.75 | -0.00405 | -0.0127 | -0.0491
-0.74 | -0.003865 | -0.012405 | -0.0443
-0.73 | -0.003525 | -0.01335 | -0.0411
-0.72 | -0.00327 | -0.01324 | -0.04015
-0.71 | -0.003095 | -0.011545 | -0.03745
-0.7 | -0.002895 | -0.011305 | -0.03535
-0.69 | -0.00306 | -0.01199 | -0.0367
-0.68 | -0.002925 | -0.01172 | -0.0374
-0.67 | -0.002545 | -0.011015 | -0.03525
-0.66 | -0.0024035 | -0.009555 | -0.03515
-0.65 | -0.002246 | -0.008665 | -0.0317
-0.64 | -0.0022955 | -0.01008 | -0.02805
-0.63 | -0.002254 | -0.00988 | -0.03065
-0.62 | -0.002223 | -0.009725 | -0.03345
-0.61 | -0.002198 | -0.0092 | -0.0279
-0.6 | -0.002025 | -0.00809 | -0.0249
-0.59 | -0.0018035 | -0.0083 | -0.0259
-0.58 | -0.0017015 | -0.0075 | -0.02665
-0.57 | -0.0017855 | -0.007855 | -0.0271
-0.56 | -0.001638 | -0.007305 | -0.0257
-0.55 | -0.001363 | -0.005785 | -0.0229
-0.54 | -0.0014435 | -0.00669 | -0.02255
-0.53 | -0.001434 | -0.0066 | -0.02275
-0.52 | -0.001284 | -0.00654 | -0.01885
-0.51 | -0.001106 | -0.006275 | -0.0199
-0.5 | -0.001036 | -0.00497 | -0.02105
-0.49 | -0.001024 | -0.005045 | -0.0173
-0.48 | -0.0008455 | -0.004525 | -0.01625
-0.47 | -0.000645 | -0.00325 | -0.01465
-0.46 | -0.0004005 | -0.003015 | -0.0112
-0.45 | -0.000263 | -0.002155 | -0.0096
-0.44 | 1.6e-05 | -0.00117 | -0.00605
-0.43 | 0.0005245 | -1.5e-05 | 0.0006
-0.42 | 0.0010445 | 0.00212 | 0.00775
-0.41 | 0.0018395 | 0.0047 | 0.01635
-0.4 | 0.002969 | 0.008545 | 0.0306
-0.39 | 0.0044305 | 0.013365 | 0.04695
-0.38 | 0.0063695 | 0.020385 | 0.0686
-0.37 | 0.0090705 | 0.029455 | 0.1044
-0.36 | 0.014712 | 0.041425 | 0.1519
-0.35 | 0.020437 | 0.059015 | 0.2192
-0.34 | 0.026335 | 0.083075 | 0.31215
-0.33 | 0.036475 | 0.11527 | 0.4377
-0.32 | 0.05059 | 0.169405 | 0.60515
-0.31 | 0.069995 | 0.23299 | 0.86305
-0.3 | 0.096885 | 0.3134 | 1.207
-0.29 | 0.136365 | 0.4289 | 1.6471
-0.28 | 0.186545 | 0.59345 | 2.27435
-0.27 | 0.25355 | 0.8165 | 3.15
-0.26 | 0.34675 | 1.11115 | 4.2745
-0.25 | 0.4739 | 1.56305 | 5.743
-0.24 | 0.64575 | 2.12385 | 7.854
-0.23 | 0.8823 | 2.8205 | 10.634
-0.22 | 1.20315 | 3.825 | 14.395
-0.21 | 1.71365 | 5.142 | 19.257
-0.2 | 2.3113 | 6.899 | 25.485
-0.19 | 3.045 | 9.3475 | 34.15
-0.18 | 4.091 | 12.536 | 44.78
-0.17 | 5.472 | 16.5765 | 57.815
-0.16 | 7.262 | 21.8285 | 74.33
-0.15 | 9.7735 | 28.71 | 95.07
-0.14 | 13.0995 | 37.36 | 120.42
-0.13 | 17.257 | 48.46 | 149.49
-0.12 | 22.475 | 62.63 | 181.15
-0.11 | 29.205 | 80.075 | 217.45
-0.1 | 38.54 | 99.955 | 258.9
-0.09 | 49.275 | 125.395 | 300.6
-0.08 | 62.375 | 154.64 | 346.4
-0.07 | 78.08 | 186.7 | 394.4
-0.06 | 97.195 | 225.5 | 445.3
-0.05 | 117.23 | 267.45 | 493.05
-0.04 | 142.31 | 311.15 | 533.8
-0.03 | 173.25 | 357.3 | 583.7
-0.02 | 202.3 | 404.95 | 630.05
-0.01 | 235.7 | 454.45 | 677.4
0 | 268.1 | 502.45 | 722.95
0.01 | 297.6 | 549.1 | 757.5
0.02 | 332.4 | 599.45 | 791
0.03 | 362.9 | 641.6 | 826
0.04 | 386.65 | 681.8 | 865
0.05 | 413.4 | 723.05 | 893
0.06 | 438.85 | 756.5 | 918
0.07 | 454.6 | 795 | 949.5
0.08 | 467.9 | 829 | 973
0.09 | 475.05 | 852.5 | 989.5
0.1 | 472.05 | 875 | 1011.5
0.11 | 477.05 | 908.5 | 1029
0.12 | 480.5 | 936.5 | 1046.5
0.13 | 467 | 950.5 | 1065
0.14 | 459.5 | 973 | 1070
0.15 | 458 | 981.5 | 1092
0.16 | 446 | 993.5 | 1097
0.17 | 419.5 | 1015.5 | 1096
0.18 | 393.5 | 1023 | 1113
0.19 | 375 | 1031 | 1116.5
0.2 | 369 | 1046 | 1127.5
0.21 | 360.5 | 1054.5 | 1130.5
0.22 | 338 | 1052.5 | 1126.5
0.23 | 309.5 | 1058 | 1131
0.24 | 285.5 | 1060.5 | 1142.5
0.25 | 273.5 | 1062.5 | 1132.5
0.26 | 260.5 | 1066 | 1125
0.27 | 250 | 1062.5 | 1134.5
0.28 | 242.5 | 1061 | 1131
0.29 | 214 | 1054 | 1130
0.3 | 199.5 | 1054.5 | 1118
0.31 | 180.5 | 1052.5 | 1116.5
0.32 | 165.5 | 1042.5 | 1115.5
0.33 | 187.5 | 1039.5 | 1104
0.34 | 168 | 1023.5 | 1095
0.35 | 138 | 1012 | 1084
0.36 | 127 | 1014 | 1084.5
0.37 | 135 | 998 | 1070.5
0.38 | 137 | 977.5 | 1054
0.39 | 116 | 966 | 1042
0.4 | 91.5 | 953.5 | 1029.5
0.41 | 91.5 | 943.5 | 1027.5
0.42 | 113.5 | 928 | 1011.5
0.43 | 92 | 898.5 | 998
0.44 | 76 | 877 | 974.5
0.45 | 73.5 | 866.5 | 962
0.46 | 72 | 846.5 | 957
0.47 | 93 | 822 | 927.5
0.48 | 72.5 | 795.5 | 911
0.49 | 51.5 | 768.5 | 890
0.5 | 60 | 756 | 874