## IDS-VDS Characteristic (mA-mm)
VGS (V) | VDS = 0.100 V | VDS = 0.500 V | VDS = 0.900 V
-0.75 | 0.0008658 | 0.0041052 | 0.014944
-0.74 | 0.0008213 | 0.0039589 | 0.014437
-0.73 | 0.0007858 | 0.0038192 | 0.014059
-0.72 | 0.0007437 | 0.0036941 | 0.013487
-0.71 | 0.0007111 | 0.0035374 | 0.013068
-0.7 | 0.0006725 | 0.0033995 | 0.012669
-0.69 | 0.0006382 | 0.0032537 | 0.01225
-0.68 | 0.0006132 | 0.0031316 | 0.011892
-0.67 | 0.0005847 | 0.0030117 | 0.011506
-0.66 | 0.0005568 | 0.0028844 | 0.011074
-0.65 | 0.0005317 | 0.0027584 | 0.010738
-0.64 | 0.0005041 | 0.0026722 | 0.010423
-0.63 | 0.00048204 | 0.0025638 | 0.010002
-0.62 | 0.00045729 | 0.0024479 | 0.009724
-0.61 | 0.00043701 | 0.0023745 | 0.009394
-0.6 | 0.00041135 | 0.0022722 | 0.00907
-0.59 | 0.00039082 | 0.0021978 | 0.00882
-0.58 | 0.0003728 | 0.0021046 | 0.008481
-0.57 | 0.00035398 | 0.0020234 | 0.00825
-0.56 | 0.0003375 | 0.0019464 | 0.007942
-0.55 | 0.00032224 | 0.0018694 | 0.00768
-0.54 | 0.00030484 | 0.0017956 | 0.007418
-0.53 | 0.00028906 | 0.0017163 | 0.007169
-0.52 | 0.00027559 | 0.0016413 | 0.00696
-0.51 | 0.00026168 | 0.0015754 | 0.006745
-0.5 | 0.00024855 | 0.001519 | 0.006536
-0.49 | 0.0002396 | 0.0014701 | 0.006325
-0.48 | 0.0002288 | 0.001419 | 0.006085
-0.47 | 0.00022011 | 0.0013685 | 0.005946
-0.46 | 0.00021259 | 0.0013268 | 0.005796
-0.45 | 0.00020949 | 0.0012948 | 0.0057
-0.44 | 0.0002081 | 0.0012774 | 0.005587
-0.43 | 0.00021029 | 0.0012624 | 0.005526
-0.42 | 0.00021631 | 0.001265 | 0.005496
-0.41 | 0.00023059 | 0.0012988 | 0.005602
-0.4 | 0.0002545 | 0.0013626 | 0.005793
-0.39 | 0.0002889 | 0.0014668 | 0.00614
-0.38 | 0.00034189 | 0.0016145 | 0.006669
-0.37 | 0.00041786 | 0.0018498 | 0.007518
-0.36 | 0.00052466 | 0.0021882 | 0.008702
-0.35 | 0.0007092 | 0.0026722 | 0.010495
-0.34 | 0.0009297 | 0.0033549 | 0.013025
-0.33 | 0.0012333 | 0.0043148 | 0.016536
-0.32 | 0.0016563 | 0.0056463 | 0.021627
-0.31 | 0.0022408 | 0.007677 | 0.028604
-0.3 | 0.0030551 | 0.010234 | 0.03855
-0.29 | 0.0041759 | 0.013883 | 0.052144
-0.28 | 0.005777 | 0.018849 | 0.07131
-0.27 | 0.007918 | 0.025769 | 0.09758
-0.26 | 0.010865 | 0.035044 | 0.13376
-0.25 | 0.014841 | 0.047917 | 0.18264
-0.24 | 0.020384 | 0.06607 | 0.24916
-0.23 | 0.027923 | 0.08995 | 0.34135
-0.22 | 0.038221 | 0.12234 | 0.46188
-0.21 | 0.051926 | 0.16609 | 0.6277
-0.2 | 0.07252 | 0.22484 | 0.8501
-0.19 | 0.09835 | 0.30506 | 1.138
-0.18 | 0.13388 | 0.41095 | 1.531
-0.17 | 0.18087 | 0.55379 | 2.0375
-0.16 | 0.24441 | 0.7425 | 2.6969
-0.15 | 0.32905 | 0.9934 | 3.531
-0.14 | 0.44182 | 1.327 | 4.6155
-0.13 | 0.5921 | 1.7579 | 5.97
-0.12 | 0.7908 | 2.315 | 7.617
-0.11 | 1.0475 | 3.0047 | 9.588
-0.1 | 1.3867 | 3.909 | 11.995
-0.09 | 1.8263 | 5.0529 | 14.863
-0.08 | 2.3863 | 6.449 | 18.087
-0.07 | 3.0954 | 8.139 | 21.835
-0.06 | 3.9682 | 10.218 | 25.95
-0.05 | 5.07 | 12.709 | 30.654
-0.04 | 6.363 | 15.604 | 35.848
-0.03 | 7.942 | 18.957 | 41.456
-0.02 | 9.843 | 22.723 | 47.512
-0.01 | 12.037 | 27.109 | 54.02
0 | 14.6 | 31.936 | 61.07
0.01 | 17.426 | 37.19 | 68.47
0.02 | 20.57 | 42.946 | 76.12
0.03 | 24.049 | 49.114 | 84.3
0.04 | 27.843 | 55.796 | 92.68
0.05 | 31.861 | 62.76 | 101.36
0.06 | 36.113 | 70.14 | 110.43
0.07 | 40.631 | 77.96 | 119.83
0.08 | 45.21 | 86.14 | 129.34
0.09 | 49.932 | 94.44 | 139.03
0.1 | 54.638 | 103.14 | 149.09
0.11 | 59.4 | 112.1 | 159.21
0.12 | 64.19 | 121.24 | 169.58
0.13 | 68.91 | 130.72 | 180.14
0.14 | 73.58 | 140.15 | 190.68
0.15 | 78.08 | 149.95 | 201.42
0.16 | 82.58 | 159.87 | 212.44
0.17 | 86.77 | 169.92 | 223.34
0.18 | 90.81 | 179.94 | 234.28
0.19 | 94.76 | 190.16 | 245.36
0.2 | 98.47 | 200.56 | 256.54
0.21 | 102.1 | 211.13 | 267.87
0.22 | 105.46 | 221.59 | 279.07
0.23 | 108.65 | 231.86 | 290.2
0.24 | 111.68 | 242.59 | 301.59
0.25 | 114.42 | 253.19 | 312.97
0.26 | 117.05 | 263.71 | 324.19
0.27 | 119.67 | 274.41 | 335.6
0.28 | 122 | 284.89 | 346.68
0.29 | 124.31 | 295.48 | 357.94
0.3 | 126.31 | 306.02 | 369.26
0.31 | 128.13 | 316.55 | 380.43
0.32 | 129.94 | 326.86 | 391.42
0.33 | 131.94 | 337.29 | 402.59
0.34 | 133.5 | 347.55 | 413.53
0.35 | 134.93 | 357.73 | 424.38
0.36 | 136.22 | 367.83 | 435.21
0.37 | 137.61 | 377.78 | 445.9
0.38 | 139.11 | 387.63 | 456.61
0.39 | 140.22 | 397.47 | 467.09
0.4 | 141.14 | 406.98 | 477.47
0.41 | 142.18 | 416.48 | 487.82
0.42 | 143.16 | 425.75 | 497.91
0.43 | 144.31 | 434.91 | 508.08
0.44 | 144.95 | 443.87 | 517.92
0.45 | 145.7 | 452.55 | 527.67
0.46 | 146.49 | 461.16 | 537.29
0.47 | 147.48 | 469.44 | 546.66
0.48 | 148.19 | 477.53 | 555.98
0.49 | 148.73 | 485.42 | 565
0.5 | 149.3 | 493 | 573.6

## Tranconductance (mS-mm)
VGS (V) | VDS = 0.100 V | VDS = 0.500 V | VDS = 0.900 V
-0.75 | -0.00445 | -0.01463 | -0.0507
-0.74 | -0.004 | -0.0143 | -0.04425
-0.73 | -0.00388 | -0.01324 | -0.0475
-0.72 | -0.003735 | -0.01409 | -0.04955
-0.71 | -0.00356 | -0.01473 | -0.0409
-0.7 | -0.003645 | -0.014185 | -0.0409
-0.69 | -0.002965 | -0.013395 | -0.03885
-0.68 | -0.002675 | -0.0121 | -0.0372
-0.67 | -0.00282 | -0.01236 | -0.0409
-0.66 | -0.00265 | -0.012665 | -0.0384
-0.65 | -0.002635 | -0.01061 | -0.03255
-0.64 | -0.002483 | -0.00973 | -0.0368
-0.63 | -0.0023405 | -0.011215 | -0.03495
-0.62 | -0.0022515 | -0.009465 | -0.0304
-0.61 | -0.002297 | -0.008785 | -0.0327
-0.6 | -0.0023095 | -0.008835 | -0.0287
-0.59 | -0.0019275 | -0.00838 | -0.02945
-0.58 | -0.001842 | -0.00872 | -0.0285
-0.57 | -0.001765 | -0.00791 | -0.02695
-0.56 | -0.001587 | -0.0077 | -0.0285
-0.55 | -0.001633 | -0.00754 | -0.0262
-0.54 | -0.001659 | -0.007655 | -0.02555
-0.53 | -0.0014625 | -0.007715 | -0.0229
-0.52 | -0.001369 | -0.007045 | -0.0212
-0.51 | -0.001352 | -0.006115 | -0.0212
-0.5 | -0.001104 | -0.005265 | -0.021
-0.49 | -0.0009875 | -0.005 | -0.02255
-0.48 | -0.0009745 | -0.00508 | -0.01895
-0.47 | -0.0008105 | -0.00461 | -0.01445
-0.46 | -0.000531 | -0.003685 | -0.0123
-0.45 | -0.0002245 | -0.00247 | -0.01045
-0.44 | 4e-05 | -0.00162 | -0.0087
-0.43 | 0.0004105 | -0.00062 | -0.00455
-0.42 | 0.001015 | 0.00182 | 0.0038
-0.41 | 0.0019095 | 0.00488 | 0.01485
-0.4 | 0.0029155 | 0.0084 | 0.0269
-0.39 | 0.0043695 | 0.012595 | 0.0438
-0.38 | 0.006448 | 0.01915 | 0.0689
-0.37 | 0.0091385 | 0.028685 | 0.10165
-0.36 | 0.014567 | 0.04112 | 0.14885
-0.35 | 0.020252 | 0.058335 | 0.21615
-0.34 | 0.026205 | 0.08213 | 0.30205
-0.33 | 0.03633 | 0.11457 | 0.4301
-0.32 | 0.050375 | 0.16811 | 0.6034
-0.31 | 0.06994 | 0.229385 | 0.84615
-0.3 | 0.096755 | 0.3103 | 1.177
-0.29 | 0.136095 | 0.43075 | 1.638
-0.28 | 0.187105 | 0.5943 | 2.2718
-0.27 | 0.2544 | 0.80975 | 3.1225
-0.26 | 0.34615 | 1.1074 | 4.253
-0.25 | 0.47595 | 1.5513 | 5.77
-0.24 | 0.6541 | 2.10165 | 7.9355
-0.23 | 0.89185 | 2.8135 | 10.636
-0.22 | 1.20015 | 3.807 | 14.3175
-0.21 | 1.71495 | 5.125 | 19.411
-0.2 | 2.3212 | 6.9485 | 25.515
-0.19 | 3.068 | 9.3055 | 34.045
-0.18 | 4.126 | 12.4365 | 44.975
-0.17 | 5.5265 | 16.5775 | 58.295
-0.16 | 7.409 | 21.9805 | 74.675
-0.15 | 9.8705 | 29.225 | 95.93
-0.14 | 13.1525 | 38.225 | 121.95
-0.13 | 17.449 | 49.4 | 150.075
-0.12 | 22.77 | 62.34 | 180.9
-0.11 | 29.795 | 79.7 | 218.9
-0.1 | 38.94 | 102.41 | 263.75
-0.09 | 49.98 | 127 | 304.6
-0.08 | 63.455 | 154.305 | 348.6
-0.07 | 79.095 | 188.45 | 393.15
-0.06 | 98.73 | 228.5 | 440.95
-0.05 | 119.74 | 269.3 | 494.9
-0.04 | 143.6 | 312.4 | 540.1
-0.03 | 174 | 355.95 | 583.2
-0.02 | 204.75 | 407.6 | 628.2
-0.01 | 237.85 | 460.65 | 677.9
0 | 269.45 | 504.05 | 722.5
0.01 | 298.5 | 550.5 | 752.5
0.02 | 331.15 | 596.2 | 791.5
0.03 | 363.65 | 642.5 | 828
0.04 | 390.6 | 682.3 | 853
0.05 | 413.5 | 717.2 | 887.5
0.06 | 438.5 | 760 | 923.5
0.07 | 454.85 | 800 | 945.5
0.08 | 465.05 | 824 | 960
0.09 | 471.4 | 850 | 987.5
0.1 | 473.4 | 883 | 1009
0.11 | 477.6 | 905 | 1024.5
0.12 | 475.5 | 931 | 1046.5
0.13 | 469.5 | 945.5 | 1055
0.14 | 458.5 | 961.5 | 1064
0.15 | 450 | 986 | 1088
0.16 | 434.5 | 998.5 | 1096
0.17 | 411.5 | 1003.5 | 1092
0.18 | 399.5 | 1012 | 1101
0.19 | 383 | 1031 | 1113
0.2 | 367 | 1048.5 | 1125.5
0.21 | 349.5 | 1051.5 | 1126.5
0.22 | 327.5 | 1036.5 | 1116.5
0.23 | 311 | 1050 | 1126
0.24 | 288.5 | 1066.5 | 1138.5
0.25 | 268.5 | 1056 | 1130
0.26 | 262.5 | 1061 | 1131.5
0.27 | 247.5 | 1059 | 1124.5
0.28 | 232 | 1053.5 | 1117
0.29 | 215.5 | 1056.5 | 1129
0.3 | 191 | 1053.5 | 1124.5
0.31 | 181.5 | 1042 | 1108
0.32 | 190.5 | 1037 | 1108
0.33 | 178 | 1034.5 | 1105.5
0.34 | 149.5 | 1022 | 1089.5
0.35 | 136 | 1014 | 1084
0.36 | 134 | 1002.5 | 1076
0.37 | 144.5 | 990 | 1070
0.38 | 130.5 | 984.5 | 1059.5
0.39 | 101.5 | 967.5 | 1043
0.4 | 98 | 950.5 | 1036.5
0.41 | 101 | 938.5 | 1022
0.42 | 106.5 | 921.5 | 1013
0.43 | 89.5 | 906 | 1000.5
0.44 | 69.5 | 882 | 979.5
0.45 | 77 | 864.5 | 968.5
0.46 | 89 | 844.5 | 949.5
0.47 | 85 | 818.5 | 934.5
0.48 | 62.5 | 799 | 917
0.49 | 55.5 | 773.5 | 881
0.5 | 57 | 758 | 860