## IDS-VDS Characteristic (mA-mm)
VGS (V) | VDS = 0.100 V | VDS = 0.500 V | VDS = 0.900 V
-0.75 | 0.000754 | 0.0034054 | 0.012061
-0.74 | 0.0007163 | 0.0032851 | 0.011673
-0.73 | 0.0006813 | 0.0031784 | 0.01131
-0.72 | 0.000652 | 0.0030698 | 0.010991
-0.71 | 0.0006218 | 0.0029386 | 0.010597
-0.7 | 0.0005922 | 0.0028328 | 0.010237
-0.69 | 0.000565 | 0.0027265 | 0.009909
-0.68 | 0.0005376 | 0.0026162 | 0.009583
-0.67 | 0.0005135 | 0.0025112 | 0.009317
-0.66 | 0.00048952 | 0.0024264 | 0.008932
-0.65 | 0.00046641 | 0.0023233 | 0.0087
-0.64 | 0.00044493 | 0.0022362 | 0.008391
-0.63 | 0.00042144 | 0.0021637 | 0.008158
-0.62 | 0.00040166 | 0.0020955 | 0.007915
-0.61 | 0.00038447 | 0.0020056 | 0.007676
-0.6 | 0.00036308 | 0.0019188 | 0.007408
-0.59 | 0.00034408 | 0.0018535 | 0.007141
-0.58 | 0.00033107 | 0.0017789 | 0.006926
-0.57 | 0.00031495 | 0.0017136 | 0.00669
-0.56 | 0.00029895 | 0.0016476 | 0.006488
-0.55 | 0.00028507 | 0.0015841 | 0.006287
-0.54 | 0.00026977 | 0.0015264 | 0.006079
-0.53 | 0.00025685 | 0.0014671 | 0.005886
-0.52 | 0.00024561 | 0.00141 | 0.005702
-0.51 | 0.00023448 | 0.0013539 | 0.005503
-0.5 | 0.00022123 | 0.0013109 | 0.005359
-0.49 | 0.00021269 | 0.0012551 | 0.005207
-0.48 | 0.00020514 | 0.0012187 | 0.005021
-0.47 | 0.00019776 | 0.0011896 | 0.0049106
-0.46 | 0.00019211 | 0.0011556 | 0.0048182
-0.45 | 0.000191 | 0.0011402 | 0.0047334
-0.44 | 0.00019114 | 0.0011253 | 0.0046827
-0.43 | 0.00019496 | 0.0011273 | 0.0046606
-0.42 | 0.00020647 | 0.0011493 | 0.0047508
-0.41 | 0.00022301 | 0.0011922 | 0.0049017
-0.4 | 0.00024974 | 0.001276 | 0.0051842
-0.39 | 0.0002913 | 0.0013965 | 0.0056227
-0.38 | 0.00034976 | 0.0015845 | 0.006325
-0.37 | 0.0004343 | 0.0018581 | 0.007308
-0.36 | 0.00055322 | 0.0022446 | 0.008734
-0.35 | 0.0007555 | 0.0027815 | 0.010742
-0.34 | 0.0009934 | 0.0035653 | 0.013631
-0.33 | 0.0013312 | 0.0046244 | 0.017742
-0.32 | 0.0017887 | 0.006244 | 0.023293
-0.31 | 0.0024324 | 0.0083 | 0.031223
-0.3 | 0.0033074 | 0.011177 | 0.042199
-0.29 | 0.0045263 | 0.015188 | 0.05788
-0.28 | 0.006399 | 0.020518 | 0.07856
-0.27 | 0.008755 | 0.028207 | 0.10746
-0.26 | 0.011911 | 0.038588 | 0.14656
-0.25 | 0.016264 | 0.05269 | 0.20055
-0.24 | 0.02219 | 0.07245 | 0.27405
-0.23 | 0.030258 | 0.09887 | 0.37174
-0.22 | 0.041263 | 0.13376 | 0.50452
-0.21 | 0.056107 | 0.18178 | 0.6847
-0.2 | 0.07802 | 0.24461 | 0.9226
-0.19 | 0.1051 | 0.33075 | 1.239
-0.18 | 0.14289 | 0.44692 | 1.6553
-0.17 | 0.19232 | 0.6009 | 2.1924
-0.16 | 0.25858 | 0.7999 | 2.8984
-0.15 | 0.34774 | 1.0697 | 3.783
-0.14 | 0.46516 | 1.4178 | 4.9339
-0.13 | 0.6245 | 1.8689 | 6.361
-0.12 | 0.827 | 2.4545 | 8.082
-0.11 | 1.1004 | 3.1966 | 10.167
-0.1 | 1.4499 | 4.1393 | 12.651
-0.09 | 1.9066 | 5.3177 | 15.544
-0.08 | 2.4803 | 6.782 | 18.95
-0.07 | 3.2087 | 8.562 | 22.806
-0.06 | 4.1097 | 10.718 | 27.123
-0.05 | 5.2319 | 13.283 | 31.993
-0.04 | 6.565 | 16.227 | 37.225
-0.03 | 8.183 | 19.712 | 42.999
-0.02 | 10.123 | 23.618 | 49.23
-0.01 | 12.36 | 28.076 | 55.906
0 | 14.945 | 32.963 | 63.09
0.01 | 17.819 | 38.381 | 70.63
0.02 | 21.033 | 44.244 | 78.45
0.03 | 24.592 | 50.65 | 86.81
0.04 | 28.397 | 57.26 | 95.33
0.05 | 32.527 | 64.47 | 104.22
0.06 | 36.819 | 71.93 | 113.33
0.07 | 41.36 | 79.99 | 122.97
0.08 | 45.964 | 88.15 | 132.6
0.09 | 50.711 | 96.65 | 142.58
0.1 | 55.549 | 105.4 | 152.72
0.11 | 60.31 | 114.49 | 162.89
0.12 | 65.22 | 123.8 | 173.63
0.13 | 69.99 | 133.33 | 184.25
0.14 | 74.65 | 143.02 | 194.97
0.15 | 79.13 | 152.9 | 205.88
0.16 | 83.63 | 162.93 | 216.87
0.17 | 88 | 172.96 | 227.99
0.18 | 92.22 | 183.31 | 239.18
0.19 | 96.15 | 193.67 | 250.41
0.2 | 99.8 | 204.1 | 261.49
0.21 | 103.34 | 214.85 | 273.07
0.22 | 106.79 | 225.34 | 284.49
0.23 | 110.1 | 235.96 | 295.83
0.24 | 113.21 | 246.64 | 307.34
0.25 | 116.09 | 257.5 | 318.69
0.26 | 118.59 | 268.03 | 330.15
0.27 | 121.18 | 278.74 | 341.52
0.28 | 123.43 | 289.4 | 352.87
0.29 | 125.77 | 300.02 | 364.19
0.3 | 128.03 | 310.8 | 375.46
0.31 | 130.02 | 321.26 | 386.79
0.32 | 131.8 | 331.8 | 397.93
0.33 | 133.36 | 342.32 | 409.11
0.34 | 135 | 352.66 | 420.07
0.35 | 136.71 | 362.92 | 431.05
0.36 | 138.27 | 372.95 | 441.91
0.37 | 139.27 | 383.23 | 452.81
0.38 | 140.59 | 393.06 | 463.45
0.39 | 141.98 | 402.87 | 473.79
0.4 | 143.02 | 412.41 | 484.3
0.41 | 144.14 | 421.94 | 494.56
0.42 | 144.86 | 431.37 | 504.83
0.43 | 145.93 | 440.47 | 514.88
0.44 | 146.99 | 449.44 | 524.67
0.45 | 147.69 | 458.04 | 534.41
0.46 | 148.3 | 466.69 | 544.03
0.47 | 149.18 | 475.06 | 553.42
0.48 | 149.97 | 483.1 | 562.51
0.49 | 150.7 | 490.89 | 571.6
0.5 | 151.16 | 498.51 | 580.2

## Tranconductance (mS-mm)
VGS (V) | VDS = 0.100 V | VDS = 0.500 V | VDS = 0.900 V
-0.75 | -0.00377 | -0.01203 | -0.0388
-0.74 | -0.003635 | -0.01135 | -0.03755
-0.73 | -0.003215 | -0.010765 | -0.0341
-0.72 | -0.002975 | -0.01199 | -0.03565
-0.71 | -0.00299 | -0.01185 | -0.0377
-0.7 | -0.00284 | -0.010605 | -0.0344
-0.69 | -0.00273 | -0.01083 | -0.0327
-0.68 | -0.002575 | -0.010765 | -0.0296
-0.67 | -0.002404 | -0.00949 | -0.03255
-0.66 | -0.0023545 | -0.009395 | -0.03085
-0.65 | -0.0022295 | -0.00951 | -0.02705
-0.64 | -0.0022485 | -0.00798 | -0.0271
-0.63 | -0.0021635 | -0.007035 | -0.0238
-0.62 | -0.0018485 | -0.007905 | -0.0241
-0.61 | -0.001929 | -0.008835 | -0.02535
-0.6 | -0.0020195 | -0.007605 | -0.02675
-0.59 | -0.0016005 | -0.006995 | -0.0241
-0.58 | -0.0014565 | -0.006995 | -0.02255
-0.57 | -0.001606 | -0.006565 | -0.0219
-0.56 | -0.001494 | -0.006475 | -0.02015
-0.55 | -0.001459 | -0.00606 | -0.02045
-0.54 | -0.001411 | -0.00585 | -0.02005
-0.53 | -0.001208 | -0.00582 | -0.01885
-0.52 | -0.0011185 | -0.00566 | -0.01915
-0.51 | -0.001219 | -0.004955 | -0.01715
-0.5 | -0.0010895 | -0.00494 | -0.0148
-0.49 | -0.0008045 | -0.00461 | -0.0169
-0.48 | -0.0007465 | -0.003275 | -0.01482
-0.47 | -0.0006515 | -0.003155 | -0.01014
-0.46 | -0.000338 | -0.00247 | -0.00886
-0.45 | -4.85e-05 | -0.001515 | -0.006775
-0.44 | 0.000198 | -0.000645 | -0.00364
-0.43 | 0.0007665 | 0.0012 | 0.003405
-0.42 | 0.0014025 | 0.003245 | 0.012055
-0.41 | 0.0021635 | 0.006335 | 0.02167
-0.4 | 0.0034145 | 0.010215 | 0.03605
-0.39 | 0.005001 | 0.015425 | 0.05704
-0.38 | 0.00715 | 0.02308 | 0.084265
-0.37 | 0.010173 | 0.033005 | 0.12045
-0.36 | 0.01606 | 0.04617 | 0.1717
-0.35 | 0.022009 | 0.066035 | 0.24485
-0.34 | 0.028785 | 0.092145 | 0.35
-0.33 | 0.039765 | 0.133935 | 0.4831
-0.32 | 0.05506 | 0.18378 | 0.67405
-0.31 | 0.075935 | 0.24665 | 0.9453
-0.3 | 0.104695 | 0.3444 | 1.33285
-0.29 | 0.15458 | 0.46705 | 1.81805
-0.28 | 0.211435 | 0.65095 | 2.479
-0.27 | 0.2756 | 0.9035 | 3.4
-0.26 | 0.37545 | 1.22415 | 4.6545
-0.25 | 0.51395 | 1.6931 | 6.3745
-0.24 | 0.6997 | 2.309 | 8.5595
-0.23 | 0.95365 | 3.0655 | 11.5235
-0.22 | 1.29245 | 4.1455 | 15.648
-0.21 | 1.83785 | 5.5425 | 20.904
-0.2 | 2.44965 | 7.4485 | 27.715
-0.19 | 3.2435 | 10.1155 | 36.635
-0.18 | 4.361 | 13.5075 | 47.67
-0.17 | 5.7845 | 17.649 | 62.155
-0.16 | 7.771 | 23.44 | 79.53
-0.15 | 10.329 | 30.895 | 101.775
-0.14 | 13.838 | 39.96 | 128.9
-0.13 | 18.092 | 51.835 | 157.405
-0.12 | 23.795 | 66.385 | 190.3
-0.11 | 31.145 | 84.24 | 228.45
-0.1 | 40.31 | 106.055 | 268.85
-0.09 | 51.52 | 132.135 | 314.95
-0.08 | 65.105 | 162.215 | 363.1
-0.07 | 81.47 | 196.8 | 408.65
-0.06 | 101.16 | 236.05 | 459.35
-0.05 | 122.765 | 275.45 | 505.1
-0.04 | 147.555 | 321.45 | 550.3
-0.03 | 177.9 | 369.55 | 600.25
-0.02 | 208.85 | 418.2 | 645.35
-0.01 | 241.1 | 467.25 | 693
0 | 272.95 | 515.25 | 736.2
0.01 | 304.4 | 564.05 | 768
0.02 | 338.65 | 613.45 | 809
0.03 | 368.2 | 650.8 | 844
0.04 | 396.75 | 691 | 870.5
0.05 | 421.1 | 733.5 | 900
0.06 | 441.65 | 776 | 937.5
0.07 | 457.25 | 811 | 963.5
0.08 | 467.55 | 833 | 980.5
0.09 | 479.25 | 862.5 | 1006
0.1 | 479.95 | 892 | 1015.5
0.11 | 483.55 | 920 | 1045.5
0.12 | 484 | 942 | 1068
0.13 | 471.5 | 961 | 1067
0.14 | 457 | 978.5 | 1081.5
0.15 | 449 | 995.5 | 1095
0.16 | 443.5 | 1003 | 1105.5
0.17 | 429.5 | 1019 | 1115.5
0.18 | 407.5 | 1035.5 | 1121
0.19 | 379 | 1039.5 | 1115.5
0.2 | 359.5 | 1059 | 1133
0.21 | 349.5 | 1062 | 1150
0.22 | 338 | 1055.5 | 1138
0.23 | 321 | 1065 | 1142.5
0.24 | 299.5 | 1077 | 1143
0.25 | 269 | 1069.5 | 1140.5
0.26 | 254.5 | 1062 | 1141.5
0.27 | 242 | 1068.5 | 1136
0.28 | 229.5 | 1064 | 1133.5
0.29 | 230 | 1070 | 1129.5
0.3 | 212.5 | 1062 | 1130
0.31 | 188.5 | 1050 | 1123.5
0.32 | 167 | 1053 | 1116
0.33 | 160 | 1043 | 1107
0.34 | 167.5 | 1030 | 1097
0.35 | 163.5 | 1014.5 | 1092
0.36 | 128 | 1015.5 | 1088
0.37 | 116 | 1005.5 | 1077
0.38 | 135.5 | 982 | 1049
0.39 | 121.5 | 967.5 | 1042.5
0.4 | 108 | 953.5 | 1038.5
0.41 | 92 | 948 | 1026.5
0.42 | 89.5 | 926.5 | 1016
0.43 | 106.5 | 903.5 | 992
0.44 | 88 | 878.5 | 976.5
0.45 | 65.5 | 862.5 | 968
0.46 | 74.5 | 851 | 950.5
0.47 | 83.5 | 820.5 | 924
0.48 | 76 | 791.5 | 909
0.49 | 59.5 | 770.5 | 884.5
0.5 | 46 | 762 | 860