## IDS-VDS Characteristic (mA-mm)
VGS (V) | VDS = 0.100 V | VDS = 0.500 V | VDS = 0.900 V
-0.75 | 0.0007816 | 0.0036499 | 0.013228
-0.74 | 0.0007422 | 0.003514 | 0.012757
-0.73 | 0.0007061 | 0.0033959 | 0.012365
-0.72 | 0.0006724 | 0.0032581 | 0.011991
-0.71 | 0.0006458 | 0.0031173 | 0.011601
-0.7 | 0.0006143 | 0.0030252 | 0.011235
-0.69 | 0.0005859 | 0.0028845 | 0.010849
-0.68 | 0.0005597 | 0.002778 | 0.010514
-0.67 | 0.0005299 | 0.0026748 | 0.010241
-0.66 | 0.000506 | 0.0025803 | 0.009886
-0.65 | 0.00048002 | 0.0024732 | 0.009586
-0.64 | 0.00045726 | 0.0023686 | 0.009257
-0.63 | 0.00043246 | 0.0022883 | 0.008928
-0.62 | 0.00041203 | 0.0022135 | 0.008677
-0.61 | 0.00038971 | 0.0021262 | 0.008372
-0.6 | 0.00037312 | 0.0020369 | 0.008078
-0.59 | 0.00035517 | 0.0019596 | 0.007807
-0.58 | 0.0003381 | 0.0018942 | 0.007589
-0.57 | 0.00032082 | 0.0018151 | 0.007354
-0.56 | 0.00030393 | 0.0017541 | 0.007119
-0.55 | 0.00028866 | 0.0016838 | 0.006861
-0.54 | 0.00027381 | 0.0016151 | 0.006596
-0.53 | 0.00026364 | 0.0015622 | 0.006391
-0.52 | 0.00025002 | 0.001486 | 0.00616
-0.51 | 0.00023871 | 0.0014343 | 0.005981
-0.5 | 0.00022784 | 0.0013709 | 0.005774
-0.49 | 0.00021848 | 0.0013174 | 0.005596
-0.48 | 0.00020926 | 0.0012794 | 0.005416
-0.47 | 0.00020056 | 0.0012427 | 0.005257
-0.46 | 0.00019548 | 0.001199 | 0.005161
-0.45 | 0.00019158 | 0.0011845 | 0.005041
-0.44 | 0.00019123 | 0.0011697 | 0.0049672
-0.43 | 0.00019433 | 0.0011566 | 0.004956
-0.42 | 0.00020277 | 0.00117 | 0.0050026
-0.41 | 0.00021738 | 0.0012024 | 0.0051066
-0.4 | 0.00024156 | 0.0012733 | 0.0053536
-0.39 | 0.00027789 | 0.0013811 | 0.005731
-0.38 | 0.00033134 | 0.0015474 | 0.006293
-0.37 | 0.0004084 | 0.001783 | 0.007172
-0.36 | 0.00051754 | 0.0021378 | 0.008415
-0.35 | 0.0007011 | 0.0026281 | 0.010242
-0.34 | 0.0009226 | 0.0033207 | 0.012804
-0.33 | 0.0012256 | 0.0042991 | 0.016397
-0.32 | 0.001653 | 0.0056738 | 0.021594
-0.31 | 0.0022371 | 0.007697 | 0.02874
-0.3 | 0.0030653 | 0.010339 | 0.038939
-0.29 | 0.0041906 | 0.013979 | 0.052793
-0.28 | 0.005815 | 0.019032 | 0.07236
-0.27 | 0.007978 | 0.025994 | 0.09881
-0.26 | 0.010914 | 0.03543 | 0.13407
-0.25 | 0.014931 | 0.048456 | 0.18416
-0.24 | 0.020452 | 0.06692 | 0.25125
-0.23 | 0.028041 | 0.09104 | 0.34384
-0.22 | 0.038271 | 0.1233 | 0.46961
-0.21 | 0.052086 | 0.16737 | 0.6319
-0.2 | 0.07269 | 0.2266 | 0.8552
-0.19 | 0.09859 | 0.30677 | 1.1501
-0.18 | 0.13417 | 0.41437 | 1.5447
-0.17 | 0.18051 | 0.55881 | 2.0534
-0.16 | 0.24384 | 0.7486 | 2.7239
-0.15 | 0.32867 | 1.0014 | 3.564
-0.14 | 0.44131 | 1.3333 | 4.6553
-0.13 | 0.5905 | 1.7651 | 6.009
-0.12 | 0.7876 | 2.3158 | 7.678
-0.11 | 1.0478 | 3.0196 | 9.675
-0.1 | 1.3801 | 3.9195 | 12.094
-0.09 | 1.8254 | 5.08 | 14.938
-0.08 | 2.3821 | 6.48 | 18.255
-0.07 | 3.0821 | 8.224 | 21.967
-0.06 | 3.9697 | 10.278 | 26.263
-0.05 | 5.0608 | 12.798 | 31.069
-0.04 | 6.355 | 15.736 | 36.266
-0.03 | 7.952 | 19.122 | 42.023
-0.02 | 9.837 | 22.964 | 48.125
-0.01 | 12.027 | 27.345 | 54.867
0 | 14.622 | 32.311 | 62.09
0.01 | 17.481 | 37.697 | 69.54
0.02 | 20.678 | 43.536 | 77.41
0.03 | 24.238 | 49.828 | 85.87
0.04 | 28.01 | 56.654 | 94.33
0.05 | 32.104 | 63.75 | 103.42
0.06 | 36.412 | 71.33 | 112.67
0.07 | 40.974 | 79.33 | 122.36
0.08 | 45.637 | 87.55 | 132.08
0.09 | 50.507 | 96.13 | 142.08
0.1 | 55.388 | 104.99 | 152.36
0.11 | 60.17 | 114.18 | 162.71
0.12 | 65.17 | 123.63 | 173.43
0.13 | 70.05 | 133.36 | 184.17
0.14 | 74.82 | 142.94 | 195.02
0.15 | 79.41 | 153 | 206.09
0.16 | 84 | 163.31 | 217.36
0.17 | 88.35 | 173.55 | 228.68
0.18 | 92.72 | 183.98 | 239.78
0.19 | 96.79 | 194.4 | 251.31
0.2 | 100.66 | 205.06 | 262.74
0.21 | 104.22 | 215.89 | 274.3
0.22 | 107.69 | 226.64 | 285.78
0.23 | 111.02 | 237.38 | 297.37
0.24 | 114.4 | 248.17 | 308.92
0.25 | 117.41 | 259.2 | 320.56
0.26 | 120.12 | 270.01 | 332.1
0.27 | 122.54 | 280.85 | 343.51
0.28 | 125.02 | 291.52 | 355.06
0.29 | 127.46 | 302.42 | 366.54
0.3 | 129.79 | 313.35 | 378.1
0.31 | 131.84 | 324.02 | 389.53
0.32 | 133.58 | 334.75 | 400.62
0.33 | 135.2 | 345.25 | 412.07
0.34 | 137.12 | 355.89 | 423.17
0.35 | 138.83 | 366.2 | 434.29
0.36 | 140.28 | 376.49 | 445.19
0.37 | 141.42 | 386.75 | 456.13
0.38 | 142.8 | 396.81 | 466.94
0.39 | 144.26 | 406.69 | 477.56
0.4 | 145.5 | 416.48 | 488.09
0.41 | 146.33 | 426.02 | 498.25
0.42 | 147.32 | 435.45 | 508.66
0.43 | 148.45 | 444.82 | 518.78
0.44 | 149.58 | 453.85 | 528.75
0.45 | 150.22 | 462.66 | 538.58
0.46 | 150.92 | 471.38 | 547.98
0.47 | 151.57 | 479.71 | 557.48
0.48 | 152.84 | 487.94 | 566.77
0.49 | 153.46 | 495.8 | 575.6
0.5 | 153.8 | 503.45 | 584.5

## Tranconductance (mS-mm)
VGS (V) | VDS = 0.100 V | VDS = 0.500 V | VDS = 0.900 V
-0.75 | -0.00394 | -0.01359 | -0.0471
-0.74 | -0.003775 | -0.0127 | -0.04315
-0.73 | -0.00349 | -0.012795 | -0.0383
-0.72 | -0.003015 | -0.01393 | -0.0382
-0.71 | -0.002905 | -0.011645 | -0.0378
-0.7 | -0.002995 | -0.01164 | -0.0376
-0.69 | -0.00273 | -0.01236 | -0.03605
-0.68 | -0.0028 | -0.010485 | -0.0304
-0.67 | -0.002685 | -0.009885 | -0.0314
-0.66 | -0.002494 | -0.01008 | -0.03275
-0.65 | -0.002437 | -0.010585 | -0.03145
-0.64 | -0.002378 | -0.009245 | -0.0329
-0.63 | -0.0022615 | -0.007755 | -0.029
-0.62 | -0.0021375 | -0.008105 | -0.0278
-0.61 | -0.0019455 | -0.00883 | -0.02995
-0.6 | -0.001727 | -0.00833 | -0.02825
-0.59 | -0.001751 | -0.007135 | -0.02445
-0.58 | -0.0017175 | -0.007225 | -0.02265
-0.57 | -0.0017085 | -0.007005 | -0.0235
-0.56 | -0.001608 | -0.006565 | -0.02465
-0.55 | -0.001506 | -0.00695 | -0.02615
-0.54 | -0.001251 | -0.00608 | -0.0235
-0.53 | -0.0011895 | -0.006455 | -0.0218
-0.52 | -0.0012465 | -0.006395 | -0.0205
-0.51 | -0.001109 | -0.005755 | -0.0193
-0.5 | -0.0010115 | -0.005845 | -0.01925
-0.49 | -0.000929 | -0.004575 | -0.0179
-0.48 | -0.000896 | -0.003735 | -0.01695
-0.47 | -0.000689 | -0.00402 | -0.01275
-0.46 | -0.000449 | -0.00291 | -0.0108
-0.45 | -0.0002125 | -0.001465 | -0.00969
-0.44 | 0.0001375 | -0.001395 | -0.00425
-0.43 | 0.000577 | 1.5e-05 | 0.00177
-0.42 | 0.0011525 | 0.00229 | 0.00753
-0.41 | 0.0019395 | 0.005165 | 0.01755
-0.4 | 0.0030255 | 0.008935 | 0.03122
-0.39 | 0.004489 | 0.013705 | 0.04697
-0.38 | 0.0065255 | 0.020095 | 0.07205
-0.37 | 0.00931 | 0.02952 | 0.1061
-0.36 | 0.014635 | 0.042255 | 0.1535
-0.35 | 0.020253 | 0.059145 | 0.21945
-0.34 | 0.026225 | 0.08355 | 0.30775
-0.33 | 0.03652 | 0.117655 | 0.4395
-0.32 | 0.050575 | 0.169895 | 0.61715
-0.31 | 0.070615 | 0.23326 | 0.86725
-0.3 | 0.097675 | 0.3141 | 1.20265
-0.29 | 0.137485 | 0.43465 | 1.67105
-0.28 | 0.18937 | 0.60075 | 2.30085
-0.27 | 0.25495 | 0.8199 | 3.0855
-0.26 | 0.34765 | 1.1231 | 4.2675
-0.25 | 0.4769 | 1.5745 | 5.859
-0.24 | 0.6555 | 2.1292 | 7.984
-0.23 | 0.89095 | 2.819 | 10.918
-0.22 | 1.20225 | 3.8165 | 14.403
-0.21 | 1.72095 | 5.165 | 19.2795
-0.2 | 2.3252 | 6.97 | 25.91
-0.19 | 3.074 | 9.3885 | 34.475
-0.18 | 4.096 | 12.602 | 45.165
-0.17 | 5.4835 | 16.7115 | 58.96
-0.16 | 7.408 | 22.1295 | 75.53
-0.15 | 9.8735 | 29.235 | 96.57
-0.14 | 13.0915 | 38.185 | 122.25
-0.13 | 17.3145 | 49.125 | 151.135
-0.12 | 22.865 | 62.725 | 183.3
-0.11 | 29.625 | 80.185 | 220.8
-0.1 | 38.88 | 103.02 | 263.15
-0.09 | 50.1 | 128.025 | 308.05
-0.08 | 62.835 | 157.2 | 351.45
-0.07 | 79.38 | 189.9 | 400.4
-0.06 | 98.935 | 228.7 | 455.1
-0.05 | 119.265 | 272.9 | 500.15
-0.04 | 144.56 | 316.2 | 547.7
-0.03 | 174.1 | 361.4 | 592.95
-0.02 | 203.75 | 411.15 | 642.2
-0.01 | 239.25 | 467.35 | 698.25
0 | 272.7 | 517.6 | 733.65
0.01 | 302.8 | 561.25 | 766
0.02 | 337.85 | 606.55 | 816.5
0.03 | 366.6 | 655.9 | 846
0.04 | 393.3 | 696.1 | 877.5
0.05 | 420.1 | 733.8 | 917
0.06 | 443.5 | 779 | 947
0.07 | 461.25 | 811 | 970.5
0.08 | 476.65 | 840 | 986
0.09 | 487.55 | 872 | 1014
0.1 | 483.15 | 902.5 | 1031.5
0.11 | 489.1 | 932 | 1053.5
0.12 | 494 | 959 | 1073
0.13 | 482.5 | 965.5 | 1079.5
0.14 | 468 | 982 | 1096
0.15 | 459 | 1018.5 | 1117
0.16 | 447 | 1027.5 | 1129.5
0.17 | 436 | 1033.5 | 1121
0.18 | 422 | 1042.5 | 1131.5
0.19 | 397 | 1054 | 1148
0.2 | 371.5 | 1074.5 | 1149.5
0.21 | 351.5 | 1079 | 1152
0.22 | 340 | 1074.5 | 1153.5
0.23 | 335.5 | 1076.5 | 1157
0.24 | 319.5 | 1091 | 1159.5
0.25 | 286 | 1092 | 1159
0.26 | 256.5 | 1082.5 | 1147.5
0.27 | 245 | 1075.5 | 1148
0.28 | 246 | 1078.5 | 1151.5
0.29 | 238.5 | 1091.5 | 1152
0.3 | 219 | 1080 | 1149.5
0.31 | 189.5 | 1070 | 1126
0.32 | 168 | 1061.5 | 1127
0.33 | 177 | 1057 | 1127.5
0.34 | 181.5 | 1047.5 | 1111
0.35 | 158 | 1030 | 1101
0.36 | 129.5 | 1027.5 | 1092
0.37 | 126 | 1016 | 1087.5
0.38 | 142 | 997 | 1071.5
0.39 | 135 | 983.5 | 1057.5
0.4 | 103.5 | 966.5 | 1034.5
0.41 | 91 | 948.5 | 1028.5
0.42 | 106 | 940 | 1026.5
0.43 | 113 | 920 | 1004.5
0.44 | 88.5 | 892 | 990
0.45 | 67 | 876.5 | 961.5
0.46 | 67.5 | 852.5 | 945
0.47 | 96 | 828 | 939.5
0.48 | 94.5 | 804.5 | 906
0.49 | 48 | 775.5 | 886.5
0.5 | 34 | 765 | 890