## IDS-VDS Characteristic (mA-mm)
VGS (V) | VDS = 0.100 V | VDS = 0.500 V | VDS = 0.900 V
-0.75 | 0.0008553 | 0.004033 | 0.01466
-0.74 | 0.0007995 | 0.0038962 | 0.014181
-0.73 | 0.0007706 | 0.0037475 | 0.013739
-0.72 | 0.0007318 | 0.0036163 | 0.013258
-0.71 | 0.0006903 | 0.0034616 | 0.012799
-0.7 | 0.0006606 | 0.0033236 | 0.012385
-0.69 | 0.0006313 | 0.003197 | 0.012011
-0.68 | 0.0005985 | 0.0030975 | 0.011606
-0.67 | 0.0005688 | 0.0029722 | 0.0113
-0.66 | 0.000548 | 0.0028497 | 0.01091
-0.65 | 0.0005157 | 0.0027223 | 0.010574
-0.64 | 0.00049341 | 0.0026273 | 0.010175
-0.63 | 0.0004692 | 0.0025222 | 0.0099
-0.62 | 0.00044736 | 0.0024291 | 0.00959
-0.61 | 0.00042626 | 0.0023367 | 0.009228
-0.6 | 0.00040609 | 0.0022296 | 0.008926
-0.59 | 0.00038612 | 0.0021382 | 0.008595
-0.58 | 0.00036277 | 0.0020653 | 0.008322
-0.57 | 0.00034556 | 0.0019734 | 0.008038
-0.56 | 0.00032826 | 0.0018852 | 0.007792
-0.55 | 0.00031355 | 0.0018068 | 0.007517
-0.54 | 0.00029907 | 0.0017435 | 0.007287
-0.53 | 0.00028423 | 0.0016652 | 0.007025
-0.52 | 0.00027156 | 0.00161 | 0.006789
-0.51 | 0.00025821 | 0.0015577 | 0.006547
-0.5 | 0.00024499 | 0.0015006 | 0.00638
-0.49 | 0.00023449 | 0.0014238 | 0.006191
-0.48 | 0.00022432 | 0.0013849 | 0.005951
-0.47 | 0.00021628 | 0.0013423 | 0.005805
-0.46 | 0.00020811 | 0.0013035 | 0.005631
-0.45 | 0.00020361 | 0.0012662 | 0.005503
-0.44 | 0.00020245 | 0.0012427 | 0.005409
-0.43 | 0.00020389 | 0.0012408 | 0.005371
-0.42 | 0.00021014 | 0.0012394 | 0.005358
-0.41 | 0.00022466 | 0.0012757 | 0.005463
-0.4 | 0.000248 | 0.0013308 | 0.00567
-0.39 | 0.00028193 | 0.0014351 | 0.006012
-0.38 | 0.00033278 | 0.0015821 | 0.006507
-0.37 | 0.00040621 | 0.0018119 | 0.00732
-0.36 | 0.0005085 | 0.0021537 | 0.008524
-0.35 | 0.0006945 | 0.0026208 | 0.010252
-0.34 | 0.0009103 | 0.0033019 | 0.012707
-0.33 | 0.0012089 | 0.0042203 | 0.016173
-0.32 | 0.0016213 | 0.0055271 | 0.021026
-0.31 | 0.0021962 | 0.007516 | 0.02794
-0.3 | 0.0030016 | 0.010084 | 0.037541
-0.29 | 0.0040988 | 0.01359 | 0.051002
-0.28 | 0.0055973 | 0.018376 | 0.06958
-0.27 | 0.007978 | 0.025105 | 0.09508
-0.26 | 0.010884 | 0.03424 | 0.12999
-0.25 | 0.014891 | 0.046814 | 0.17759
-0.24 | 0.020289 | 0.06454 | 0.24263
-0.23 | 0.027864 | 0.08853 | 0.33096
-0.22 | 0.037959 | 0.11909 | 0.45001
-0.21 | 0.051758 | 0.16268 | 0.6099
-0.2 | 0.0717 | 0.22088 | 0.8236
-0.19 | 0.09705 | 0.29852 | 1.1114
-0.18 | 0.13169 | 0.40415 | 1.489
-0.17 | 0.17843 | 0.53985 | 1.9931
-0.16 | 0.24021 | 0.7301 | 2.6299
-0.15 | 0.32376 | 0.9677 | 3.4556
-0.14 | 0.43543 | 1.2973 | 4.5058
-0.13 | 0.5832 | 1.7106 | 5.828
-0.12 | 0.7759 | 2.2522 | 7.421
-0.11 | 1.0311 | 2.9545 | 9.396
-0.1 | 1.3665 | 3.8264 | 11.757
-0.09 | 1.7974 | 4.9466 | 14.541
-0.08 | 2.3533 | 6.315 | 17.765
-0.07 | 3.0414 | 8.024 | 21.428
-0.06 | 3.9126 | 10.036 | 25.565
-0.05 | 4.996 | 12.484 | 30.266
-0.04 | 6.267 | 15.352 | 35.42
-0.03 | 7.84 | 18.654 | 40.884
-0.02 | 9.7 | 22.528 | 46.967
-0.01 | 11.891 | 26.7 | 53.485
0 | 14.428 | 31.604 | 60.56
0.01 | 17.254 | 36.855 | 67.99
0.02 | 20.374 | 42.501 | 75.68
0.03 | 23.874 | 48.731 | 83.68
0.04 | 27.609 | 55.356 | 92.2
0.05 | 31.669 | 62.27 | 100.95
0.06 | 35.93 | 69.77 | 109.94
0.07 | 40.418 | 77.56 | 119.43
0.08 | 45.02 | 85.67 | 128.82
0.09 | 49.65 | 94.16 | 138.67
0.1 | 54.442 | 102.66 | 148.67
0.11 | 59.12 | 111.64 | 158.91
0.12 | 64.03 | 120.92 | 169.28
0.13 | 68.75 | 130.3 | 179.78
0.14 | 73.39 | 139.93 | 190.5
0.15 | 77.97 | 149.61 | 201.22
0.16 | 82.48 | 159.68 | 212.19
0.17 | 86.67 | 169.66 | 222.91
0.18 | 90.72 | 179.86 | 234.16
0.19 | 94.66 | 190.04 | 245.26
0.2 | 98.43 | 200.5 | 256.42
0.21 | 102.1 | 211.06 | 267.82
0.22 | 105.45 | 221.55 | 279.03
0.23 | 108.57 | 232.18 | 290.37
0.24 | 111.57 | 242.58 | 301.69
0.25 | 114.5 | 253.39 | 313.12
0.26 | 117.21 | 264.05 | 324.34
0.27 | 119.72 | 274.58 | 335.66
0.28 | 122.11 | 285.3 | 346.96
0.29 | 124.23 | 295.76 | 358.25
0.3 | 126.49 | 306.46 | 369.51
0.31 | 128.26 | 316.96 | 380.64
0.32 | 130.1 | 327.4 | 391.86
0.33 | 131.97 | 337.81 | 402.99
0.34 | 133.51 | 348.12 | 413.97
0.35 | 135.05 | 358.41 | 425.03
0.36 | 136.39 | 368.51 | 435.6
0.37 | 137.78 | 378.69 | 446.63
0.38 | 139.11 | 388.47 | 457.22
0.39 | 140.32 | 398.29 | 467.79
0.4 | 141.27 | 407.91 | 478.15
0.41 | 142.4 | 417.36 | 488.46
0.42 | 143.46 | 426.78 | 498.8
0.43 | 144.31 | 435.93 | 508.8
0.44 | 145.31 | 444.89 | 518.72
0.45 | 145.95 | 453.63 | 528.36
0.46 | 146.79 | 462.3 | 538.08
0.47 | 147.65 | 470.58 | 547.66
0.48 | 148.25 | 478.72 | 556.81
0.49 | 148.93 | 486.64 | 566.05
0.5 | 149.57 | 494.28 | 574.8

## Tranconductance (mS-mm)
VGS (V) | VDS = 0.100 V | VDS = 0.500 V | VDS = 0.900 V
-0.75 | -0.00558 | -0.01368 | -0.0479
-0.74 | -0.004235 | -0.014275 | -0.04605
-0.73 | -0.003385 | -0.013995 | -0.04615
-0.72 | -0.004015 | -0.014295 | -0.047
-0.71 | -0.00356 | -0.014635 | -0.04365
-0.7 | -0.00295 | -0.01323 | -0.0394
-0.69 | -0.003105 | -0.011305 | -0.03895
-0.68 | -0.003125 | -0.01124 | -0.03555
-0.67 | -0.002525 | -0.01239 | -0.0348
-0.66 | -0.002655 | -0.012495 | -0.0363
-0.65 | -0.0027295 | -0.01112 | -0.03675
-0.64 | -0.002325 | -0.010005 | -0.0337
-0.63 | -0.0023025 | -0.00991 | -0.02925
-0.62 | -0.002147 | -0.009275 | -0.0336
-0.61 | -0.0020635 | -0.009975 | -0.0332
-0.6 | -0.002007 | -0.009925 | -0.03165
-0.59 | -0.002166 | -0.008215 | -0.0302
-0.58 | -0.002028 | -0.00824 | -0.02785
-0.57 | -0.0017255 | -0.009005 | -0.0265
-0.56 | -0.0016005 | -0.00833 | -0.02605
-0.55 | -0.0014595 | -0.007085 | -0.02525
-0.54 | -0.001466 | -0.00708 | -0.0246
-0.53 | -0.0013755 | -0.006675 | -0.0249
-0.52 | -0.001301 | -0.005375 | -0.0239
-0.51 | -0.0013285 | -0.00547 | -0.02045
-0.5 | -0.001186 | -0.006695 | -0.0178
-0.49 | -0.0010335 | -0.005785 | -0.02145
-0.48 | -0.0009105 | -0.004075 | -0.0193
-0.47 | -0.0008105 | -0.00407 | -0.016
-0.46 | -0.0006335 | -0.003805 | -0.0151
-0.45 | -0.000283 | -0.00304 | -0.0111
-0.44 | 1.4e-05 | -0.00127 | -0.0066
-0.43 | 0.0003845 | -0.000165 | -0.00255
-0.42 | 0.0010385 | 0.001745 | 0.0046
-0.41 | 0.001893 | 0.00457 | 0.0156
-0.4 | 0.0028635 | 0.00797 | 0.02745
-0.39 | 0.004239 | 0.012565 | 0.04185
-0.38 | 0.006214 | 0.01884 | 0.0654
-0.37 | 0.008786 | 0.02858 | 0.10085
-0.36 | 0.0144145 | 0.040445 | 0.1466
-0.35 | 0.02009 | 0.05741 | 0.20915
-0.34 | 0.02572 | 0.079975 | 0.29605
-0.33 | 0.03555 | 0.11126 | 0.41595
-0.32 | 0.049365 | 0.164785 | 0.58835
-0.31 | 0.069015 | 0.227845 | 0.82575
-0.3 | 0.09513 | 0.3037 | 1.1531
-0.29 | 0.129785 | 0.4146 | 1.60195
-0.28 | 0.19396 | 0.57575 | 2.2039
-0.27 | 0.264335 | 0.7932 | 3.0205
-0.26 | 0.34565 | 1.08545 | 4.1255
-0.25 | 0.47025 | 1.515 | 5.632
-0.24 | 0.64865 | 2.0858 | 7.6685
-0.23 | 0.8835 | 2.7275 | 10.369
-0.22 | 1.1947 | 3.7075 | 13.947
-0.21 | 1.68705 | 5.0895 | 18.6795
-0.2 | 2.2646 | 6.792 | 25.075
-0.19 | 2.9995 | 9.1635 | 33.27
-0.18 | 4.069 | 12.0665 | 44.085
-0.17 | 5.426 | 16.2975 | 57.045
-0.16 | 7.2665 | 21.3925 | 73.125
-0.15 | 9.761 | 28.36 | 93.795
-0.14 | 12.972 | 37.145 | 118.62
-0.13 | 17.0235 | 47.745 | 145.76
-0.12 | 22.395 | 62.195 | 178.4
-0.11 | 29.53 | 78.71 | 216.8
-0.1 | 38.315 | 99.605 | 257.25
-0.09 | 49.34 | 124.43 | 300.4
-0.08 | 62.2 | 153.87 | 344.35
-0.07 | 77.965 | 186.05 | 390
-0.06 | 97.73 | 223 | 441.9
-0.05 | 117.72 | 265.8 | 492.75
-0.04 | 142.2 | 308.5 | 530.9
-0.03 | 171.65 | 358.8 | 577.35
-0.02 | 202.55 | 402.3 | 630.05
-0.01 | 236.4 | 453.8 | 679.65
0 | 268.15 | 507.75 | 725.25
0.01 | 297.3 | 544.85 | 756
0.02 | 331 | 593.8 | 784.5
0.03 | 361.75 | 642.75 | 826
0.04 | 389.75 | 676.95 | 863.5
0.05 | 416.05 | 720.7 | 887
0.06 | 437.45 | 764.5 | 924
0.07 | 454.5 | 795 | 944
0.08 | 461.6 | 830 | 962
0.09 | 471.1 | 849.5 | 992.5
0.1 | 473.5 | 874 | 1012
0.11 | 479.4 | 913 | 1030.5
0.12 | 481.5 | 933 | 1043.5
0.13 | 468 | 950.5 | 1061
0.14 | 461 | 965.5 | 1072
0.15 | 454.5 | 987.5 | 1084.5
0.16 | 435 | 1002.5 | 1084.5
0.17 | 412 | 1009 | 1098.5
0.18 | 399.5 | 1019 | 1117.5
0.19 | 385.5 | 1032 | 1113
0.2 | 372 | 1051 | 1128
0.21 | 351 | 1052.5 | 1130.5
0.22 | 323.5 | 1056 | 1127.5
0.23 | 306 | 1051.5 | 1133
0.24 | 296.5 | 1060.5 | 1137.5
0.25 | 282 | 1073.5 | 1132.5
0.26 | 261 | 1059.5 | 1127
0.27 | 245 | 1062.5 | 1131
0.28 | 225.5 | 1059 | 1129.5
0.29 | 219 | 1058 | 1127.5
0.3 | 201.5 | 1060 | 1119.5
0.31 | 180.5 | 1047 | 1117.5
0.32 | 185.5 | 1042.5 | 1117.5
0.33 | 170.5 | 1036 | 1105.5
0.34 | 154 | 1030 | 1102
0.35 | 144 | 1019.5 | 1081.5
0.36 | 136.5 | 1014 | 1080
0.37 | 136 | 998 | 1081
0.38 | 127 | 980 | 1058
0.39 | 108 | 972 | 1046.5
0.4 | 104 | 953.5 | 1033.5
0.41 | 109.5 | 943.5 | 1032.5
0.42 | 95.5 | 928.5 | 1017
0.43 | 92.5 | 905.5 | 996
0.44 | 82 | 885 | 978
0.45 | 74 | 870.5 | 968
0.46 | 85 | 847.5 | 965
0.47 | 73 | 821 | 936.5
0.48 | 64 | 803 | 919.5
0.49 | 66 | 778 | 899.5
0.5 | 64 | 764 | 875