## IDS-VDS Characteristic (mA-mm)
VGS (V) | VDS = 0.100 V | VDS = 0.500 V | VDS = 0.900 V
-0.75 | 0.0007482 | 0.0035097 | 0.012639
-0.74 | 0.0007102 | 0.0033996 | 0.012247
-0.73 | 0.000673 | 0.0032545 | 0.011898
-0.72 | 0.0006471 | 0.0031035 | 0.011461
-0.71 | 0.0006167 | 0.0030078 | 0.011104
-0.7 | 0.0005852 | 0.0028813 | 0.010728
-0.69 | 0.0005563 | 0.0027617 | 0.010366
-0.68 | 0.0005272 | 0.0026687 | 0.010001
-0.67 | 0.0005036 | 0.0025615 | 0.009705
-0.66 | 0.00047832 | 0.0024717 | 0.009436
-0.65 | 0.0004528 | 0.0023704 | 0.009095
-0.64 | 0.00043104 | 0.0022722 | 0.008788
-0.63 | 0.00041233 | 0.0021826 | 0.008505
-0.62 | 0.00039068 | 0.0021004 | 0.008252
-0.61 | 0.00037419 | 0.0019988 | 0.007958
-0.6 | 0.00035624 | 0.0019374 | 0.007667
-0.59 | 0.00033879 | 0.0018547 | 0.007417
-0.58 | 0.00032136 | 0.0017781 | 0.007131
-0.57 | 0.00030454 | 0.0017066 | 0.006895
-0.56 | 0.00028933 | 0.0016526 | 0.006692
-0.55 | 0.00027427 | 0.0015868 | 0.006482
-0.54 | 0.00026287 | 0.0015194 | 0.006244
-0.53 | 0.00024878 | 0.0014578 | 0.00604
-0.52 | 0.00023772 | 0.0014012 | 0.00585
-0.51 | 0.00022931 | 0.0013411 | 0.005657
-0.5 | 0.00021557 | 0.0012951 | 0.005486
-0.49 | 0.00020863 | 0.0012428 | 0.005298
-0.48 | 0.00019875 | 0.0012034 | 0.005144
-0.47 | 0.00019156 | 0.0011688 | 0.0050004
-0.46 | 0.00018724 | 0.0011237 | 0.004924
-0.45 | 0.00018494 | 0.0011163 | 0.0047835
-0.44 | 0.00018393 | 0.0011018 | 0.0047201
-0.43 | 0.00018875 | 0.001106 | 0.0046872
-0.42 | 0.00019583 | 0.0011226 | 0.0047285
-0.41 | 0.00021181 | 0.0011575 | 0.0048505
-0.4 | 0.00023521 | 0.0012231 | 0.0050647
-0.39 | 0.00027252 | 0.0013301 | 0.0054125
-0.38 | 0.00032565 | 0.0014945 | 0.006074
-0.37 | 0.00040162 | 0.0017326 | 0.006911
-0.36 | 0.00051138 | 0.0020834 | 0.008151
-0.35 | 0.0006972 | 0.0025757 | 0.009909
-0.34 | 0.0009208 | 0.0032671 | 0.012501
-0.33 | 0.0012196 | 0.0042437 | 0.016093
-0.32 | 0.0016473 | 0.0055929 | 0.021261
-0.31 | 0.0022312 | 0.007625 | 0.028301
-0.3 | 0.0030582 | 0.010232 | 0.03809
-0.29 | 0.00418 | 0.013843 | 0.051895
-0.28 | 0.005796 | 0.018813 | 0.0709
-0.27 | 0.007946 | 0.025699 | 0.09749
-0.26 | 0.010888 | 0.035146 | 0.13324
-0.25 | 0.014852 | 0.047938 | 0.18203
-0.24 | 0.020369 | 0.06637 | 0.24854
-0.23 | 0.027965 | 0.08993 | 0.33769
-0.22 | 0.038314 | 0.12256 | 0.45973
-0.21 | 0.052097 | 0.16677 | 0.6229
-0.2 | 0.07289 | 0.2255 | 0.843
-0.19 | 0.09879 | 0.30558 | 1.1318
-0.18 | 0.13444 | 0.41336 | 1.5224
-0.17 | 0.18124 | 0.55541 | 2.021
-0.16 | 0.24481 | 0.7401 | 2.6744
-0.15 | 0.32935 | 0.9919 | 3.5163
-0.14 | 0.44239 | 1.3222 | 4.5923
-0.13 | 0.591 | 1.7486 | 5.95
-0.12 | 0.7884 | 2.3044 | 7.597
-0.11 | 1.0463 | 3.001 | 9.581
-0.1 | 1.3831 | 3.9146 | 12.037
-0.09 | 1.8222 | 5.0523 | 14.843
-0.08 | 2.38 | 6.457 | 18.129
-0.07 | 3.0847 | 8.155 | 21.947
-0.06 | 3.9678 | 10.26 | 26.174
-0.05 | 5.0741 | 12.775 | 31.035
-0.04 | 6.371 | 15.684 | 36.224
-0.03 | 7.984 | 19.128 | 41.989
-0.02 | 9.889 | 22.934 | 48.248
-0.01 | 12.111 | 27.377 | 55.022
0 | 14.687 | 32.335 | 62.29
0.01 | 17.572 | 37.776 | 69.87
0.02 | 20.819 | 43.663 | 77.78
0.03 | 24.363 | 50.139 | 86.26
0.04 | 28.232 | 56.894 | 95.1
0.05 | 32.35 | 64.07 | 104.18
0.06 | 36.719 | 71.71 | 113.41
0.07 | 41.409 | 79.83 | 123.3
0.08 | 46.137 | 88.27 | 133.24
0.09 | 51.011 | 96.87 | 143.43
0.1 | 55.924 | 105.94 | 153.86
0.11 | 60.85 | 115.28 | 164.39
0.12 | 65.81 | 124.9 | 175.35
0.13 | 70.69 | 134.68 | 186.25
0.14 | 75.5 | 144.42 | 197.35
0.15 | 80.31 | 154.79 | 208.47
0.16 | 85.07 | 165.09 | 219.84
0.17 | 89.5 | 175.51 | 231.3
0.18 | 93.72 | 186.05 | 242.8
0.19 | 97.79 | 196.65 | 254.34
0.2 | 101.62 | 207.55 | 265.77
0.21 | 105.49 | 218.52 | 277.72
0.22 | 109.21 | 229.45 | 289.4
0.23 | 112.56 | 240.23 | 301.11
0.24 | 115.75 | 251.29 | 312.95
0.25 | 118.57 | 262.45 | 324.58
0.26 | 121.29 | 273.39 | 336.37
0.27 | 124.06 | 284.53 | 348.02
0.28 | 126.83 | 295.39 | 359.71
0.29 | 129.13 | 306.37 | 371.29
0.3 | 131.24 | 317.43 | 382.94
0.31 | 133.08 | 328.26 | 394.48
0.32 | 135.12 | 339.09 | 405.98
0.33 | 137.39 | 349.82 | 417.3
0.34 | 139.07 | 360.56 | 428.51
0.35 | 140.39 | 371.03 | 439.74
0.36 | 141.81 | 381.44 | 450.85
0.37 | 143.26 | 391.78 | 461.93
0.38 | 145.1 | 402 | 472.87
0.39 | 146.06 | 412.05 | 483.36
0.4 | 146.97 | 421.79 | 493.99
0.41 | 148.17 | 431.53 | 504.43
0.42 | 149.48 | 441.06 | 514.86
0.43 | 150.65 | 450.48 | 525.05
0.44 | 151.26 | 459.58 | 534.94
0.45 | 151.92 | 468.42 | 544.73
0.46 | 152.96 | 477.16 | 554.47
0.47 | 154.16 | 485.62 | 563.85
0.48 | 154.73 | 493.88 | 572.8
0.49 | 155.13 | 501.8 | 581.8
0.5 | 156.11 | 509.4 | 590.6

## Tranconductance (mS-mm)
VGS (V) | VDS = 0.100 V | VDS = 0.500 V | VDS = 0.900 V
-0.75 | -0.0038 | -0.01101 | -0.0392
-0.74 | -0.00376 | -0.01276 | -0.03705
-0.73 | -0.003155 | -0.014805 | -0.0393
-0.72 | -0.002815 | -0.012335 | -0.0397
-0.71 | -0.003095 | -0.01111 | -0.03665
-0.7 | -0.00302 | -0.012305 | -0.0369
-0.69 | -0.0029 | -0.01063 | -0.03635
-0.68 | -0.002635 | -0.01001 | -0.03305
-0.67 | -0.002444 | -0.00985 | -0.02825
-0.66 | -0.00254 | -0.009555 | -0.0305
-0.65 | -0.002364 | -0.009975 | -0.0324
-0.64 | -0.0020235 | -0.00939 | -0.0295
-0.63 | -0.002018 | -0.00859 | -0.0268
-0.62 | -0.001907 | -0.00919 | -0.02735
-0.61 | -0.001722 | -0.00815 | -0.02925
-0.6 | -0.00177 | -0.007205 | -0.02705
-0.59 | -0.001744 | -0.007965 | -0.0268
-0.58 | -0.0017125 | -0.007405 | -0.0261
-0.57 | -0.0016015 | -0.006275 | -0.02195
-0.56 | -0.0015135 | -0.00599 | -0.02065
-0.55 | -0.001323 | -0.00666 | -0.0224
-0.54 | -0.0012745 | -0.00645 | -0.0221
-0.53 | -0.0012575 | -0.00591 | -0.0197
-0.52 | -0.0009735 | -0.005835 | -0.01915
-0.51 | -0.0011075 | -0.005305 | -0.0182
-0.5 | -0.001034 | -0.004915 | -0.01795
-0.49 | -0.000841 | -0.004585 | -0.0171
-0.48 | -0.0008535 | -0.0037 | -0.01488
-0.47 | -0.0005755 | -0.003985 | -0.011
-0.46 | -0.000331 | -0.002625 | -0.010845
-0.45 | -0.0001655 | -0.001095 | -0.010195
-0.44 | 0.0001905 | -0.000515 | -0.004815
-0.43 | 0.000595 | 0.00104 | 0.00042
-0.42 | 0.001153 | 0.002575 | 0.008165
-0.41 | 0.001969 | 0.005025 | 0.01681
-0.4 | 0.0030355 | 0.00863 | 0.0281
-0.39 | 0.004522 | 0.01357 | 0.050465
-0.38 | 0.006455 | 0.020125 | 0.074925
-0.37 | 0.0092865 | 0.029445 | 0.10385
-0.36 | 0.014779 | 0.042155 | 0.1499
-0.35 | 0.020471 | 0.059185 | 0.2175
-0.34 | 0.02612 | 0.0834 | 0.3092
-0.33 | 0.036325 | 0.11629 | 0.438
-0.32 | 0.05058 | 0.169065 | 0.6104
-0.31 | 0.070545 | 0.231955 | 0.84145
-0.3 | 0.09744 | 0.3109 | 1.1797
-0.29 | 0.13689 | 0.42905 | 1.6405
-0.28 | 0.1883 | 0.5928 | 2.27975
-0.27 | 0.2546 | 0.81665 | 3.117
-0.26 | 0.3453 | 1.11195 | 4.227
-0.25 | 0.47405 | 1.5612 | 5.765
-0.24 | 0.65565 | 2.0996 | 7.783
-0.23 | 0.89725 | 2.8095 | 10.5595
-0.22 | 1.2066 | 3.842 | 14.2605
-0.21 | 1.7288 | 5.147 | 19.1635
-0.2 | 2.33465 | 6.9405 | 25.445
-0.19 | 3.0775 | 9.393 | 33.97
-0.18 | 4.1225 | 12.4915 | 44.46
-0.17 | 5.5185 | 16.337 | 57.6
-0.16 | 7.4055 | 21.8245 | 74.765
-0.15 | 9.879 | 29.105 | 95.895
-0.14 | 13.0825 | 37.835 | 121.685
-0.13 | 17.3005 | 49.11 | 150.235
-0.12 | 22.765 | 62.62 | 181.55
-0.11 | 29.735 | 80.51 | 222
-0.1 | 38.795 | 102.565 | 263.1
-0.09 | 49.845 | 127.12 | 304.6
-0.08 | 63.125 | 155.135 | 355.2
-0.07 | 79.39 | 190.15 | 402.25
-0.06 | 99.47 | 231 | 454.4
-0.05 | 120.16 | 271.2 | 502.5
-0.04 | 145.495 | 317.65 | 547.7
-0.03 | 175.9 | 362.5 | 601.2
-0.02 | 206.35 | 412.45 | 651.65
-0.01 | 239.9 | 470.05 | 702.1
0 | 273.05 | 519.95 | 742.4
0.01 | 306.6 | 566.4 | 774.5
0.02 | 339.55 | 618.15 | 819.5
0.03 | 370.65 | 661.55 | 866
0.04 | 399.35 | 696.55 | 896
0.05 | 424.35 | 740.8 | 915.5
0.06 | 452.95 | 788 | 956
0.07 | 470.9 | 828 | 991.5
0.08 | 480.1 | 852 | 1006.5
0.09 | 489.35 | 883.5 | 1031
0.1 | 491.95 | 920.5 | 1048
0.11 | 494.3 | 948 | 1074.5
0.12 | 492 | 970 | 1093
0.13 | 484.5 | 976 | 1100
0.14 | 481 | 1005.5 | 1111
0.15 | 478.5 | 1033.5 | 1124.5
0.16 | 459.5 | 1036 | 1141.5
0.17 | 432.5 | 1048 | 1148
0.18 | 414.5 | 1057 | 1152
0.19 | 395 | 1075 | 1148.5
0.2 | 385 | 1093.5 | 1169
0.21 | 379.5 | 1095 | 1181.5
0.22 | 353.5 | 1085.5 | 1169.5
0.23 | 327 | 1092 | 1177.5
0.24 | 300.5 | 1111 | 1173.5
0.25 | 277 | 1105 | 1171
0.26 | 274.5 | 1104 | 1172
0.27 | 277 | 1100 | 1167
0.28 | 253.5 | 1092 | 1163.5
0.29 | 220.5 | 1102 | 1161.5
0.3 | 197.5 | 1094.5 | 1159.5
0.31 | 194 | 1083 | 1152
0.32 | 215.5 | 1078 | 1141
0.33 | 197.5 | 1073.5 | 1126.5
0.34 | 150 | 1060.5 | 1122
0.35 | 137 | 1044 | 1117
0.36 | 143.5 | 1037.5 | 1109.5
0.37 | 164.5 | 1028 | 1101
0.38 | 140 | 1013.5 | 1071.5
0.39 | 93.5 | 989.5 | 1056
0.4 | 105.5 | 974 | 1053.5
0.41 | 125.5 | 963.5 | 1043.5
0.42 | 124 | 947.5 | 1031
0.43 | 89 | 926 | 1004
0.44 | 63.5 | 897 | 984
0.45 | 85 | 879 | 976.5
0.46 | 112 | 860 | 956
0.47 | 88.5 | 836 | 916.5
0.48 | 48.5 | 809 | 897.5
0.49 | 69 | 776 | 890
0.5 | 98 | 760 | 880