## IDS-VDS Characteristic (mA-mm)
VGS (V) | VDS = 0.100 V | VDS = 0.500 V | VDS = 0.900 V
-0.75 | 0.0008743 | 0.0041834 | 0.014823
-0.74 | 0.0008325 | 0.0040211 | 0.014308
-0.73 | 0.0007963 | 0.0038603 | 0.0139
-0.72 | 0.0007593 | 0.0037209 | 0.013482
-0.71 | 0.0007208 | 0.0035418 | 0.013092
-0.7 | 0.0006878 | 0.0034384 | 0.012608
-0.69 | 0.0006567 | 0.0032846 | 0.012245
-0.68 | 0.0006274 | 0.0031534 | 0.011842
-0.67 | 0.0005969 | 0.003059 | 0.01151
-0.66 | 0.0005672 | 0.0029305 | 0.011115
-0.65 | 0.0005438 | 0.0028319 | 0.010758
-0.64 | 0.0005158 | 0.0027097 | 0.010411
-0.63 | 0.00049193 | 0.0025959 | 0.010046
-0.62 | 0.00047252 | 0.002487 | 0.009692
-0.61 | 0.00044555 | 0.0023921 | 0.009424
-0.6 | 0.00042073 | 0.0022954 | 0.009119
-0.59 | 0.00039888 | 0.0022257 | 0.008818
-0.58 | 0.00037971 | 0.0021242 | 0.008512
-0.57 | 0.00036475 | 0.0020449 | 0.008244
-0.56 | 0.00034618 | 0.0019674 | 0.00796
-0.55 | 0.00032664 | 0.0018812 | 0.007664
-0.54 | 0.00031194 | 0.0018072 | 0.007416
-0.53 | 0.00029412 | 0.0017445 | 0.007179
-0.52 | 0.00028035 | 0.0016739 | 0.006943
-0.51 | 0.00026659 | 0.0016069 | 0.006726
-0.5 | 0.00025508 | 0.0015529 | 0.006537
-0.49 | 0.00024193 | 0.001494 | 0.006326
-0.48 | 0.00023161 | 0.0014331 | 0.006151
-0.47 | 0.00022376 | 0.0013964 | 0.005941
-0.46 | 0.00021497 | 0.0013618 | 0.005807
-0.45 | 0.00021094 | 0.0013128 | 0.005645
-0.44 | 0.00021024 | 0.0013032 | 0.005577
-0.43 | 0.00021207 | 0.0012824 | 0.005539
-0.42 | 0.00021804 | 0.0012963 | 0.005551
-0.41 | 0.00023265 | 0.0013212 | 0.005653
-0.4 | 0.00025537 | 0.0013841 | 0.005852
-0.39 | 0.00029178 | 0.0014831 | 0.006197
-0.38 | 0.00034466 | 0.0016376 | 0.006743
-0.37 | 0.00042039 | 0.0018743 | 0.007587
-0.36 | 0.00052796 | 0.002218 | 0.00879
-0.35 | 0.0007169 | 0.0027006 | 0.010533
-0.34 | 0.0009392 | 0.0033854 | 0.013098
-0.33 | 0.0012468 | 0.0043594 | 0.016717
-0.32 | 0.0016716 | 0.00577 | 0.021817
-0.31 | 0.0022648 | 0.007637 | 0.028859
-0.3 | 0.0030882 | 0.010259 | 0.038837
-0.29 | 0.0042241 | 0.013829 | 0.052628
-0.28 | 0.005873 | 0.01888 | 0.07179
-0.27 | 0.00806 | 0.025766 | 0.09837
-0.26 | 0.011014 | 0.035278 | 0.1337
-0.25 | 0.015075 | 0.048022 | 0.18444
-0.24 | 0.020561 | 0.06688 | 0.2495
-0.23 | 0.028214 | 0.09086 | 0.34057
-0.22 | 0.038594 | 0.12316 | 0.46338
-0.21 | 0.052477 | 0.16689 | 0.6312
-0.2 | 0.07341 | 0.22631 | 0.8497
-0.19 | 0.09949 | 0.30611 | 1.1451
-0.18 | 0.13474 | 0.41258 | 1.534
-0.17 | 0.18184 | 0.55397 | 2.0358
-0.16 | 0.24569 | 0.7467 | 2.7028
-0.15 | 0.32991 | 0.9952 | 3.5404
-0.14 | 0.44317 | 1.3216 | 4.6192
-0.13 | 0.5928 | 1.7465 | 5.97
-0.12 | 0.7928 | 2.2955 | 7.605
-0.11 | 1.0529 | 3.0036 | 9.6
-0.1 | 1.3863 | 3.9044 | 12.011
-0.09 | 1.8314 | 5.0379 | 14.79
-0.08 | 2.3869 | 6.445 | 18.071
-0.07 | 3.0921 | 8.13 | 21.752
-0.06 | 3.9806 | 10.22 | 25.908
-0.05 | 5.0691 | 12.685 | 30.691
-0.04 | 6.371 | 15.58 | 35.759
-0.03 | 7.964 | 18.901 | 41.425
-0.02 | 9.839 | 22.746 | 47.535
-0.01 | 12.037 | 27.066 | 54.048
0 | 14.612 | 31.891 | 61.13
0.01 | 17.461 | 37.188 | 68.42
0.02 | 20.598 | 42.899 | 76.2
0.03 | 24.147 | 49.202 | 84.34
0.04 | 27.896 | 55.808 | 92.75
0.05 | 31.922 | 62.85 | 101.54
0.06 | 36.187 | 70.21 | 110.44
0.07 | 40.697 | 78.09 | 119.83
0.08 | 45.287 | 86.11 | 129.41
0.09 | 50.02 | 94.59 | 139.16
0.1 | 54.753 | 103.18 | 149.18
0.11 | 59.44 | 112.1 | 159.2
0.12 | 64.25 | 121.38 | 169.7
0.13 | 68.95 | 130.8 | 180.2
0.14 | 73.65 | 140.27 | 190.8
0.15 | 78.2 | 149.89 | 201.44
0.16 | 82.64 | 159.91 | 212.41
0.17 | 86.83 | 170 | 223.34
0.18 | 90.88 | 180.06 | 234.34
0.19 | 94.76 | 190.4 | 245.42
0.2 | 98.6 | 200.56 | 256.48
0.21 | 102.18 | 211.2 | 267.78
0.22 | 105.48 | 221.62 | 279.12
0.23 | 108.62 | 232.18 | 290.37
0.24 | 111.66 | 242.63 | 301.7
0.25 | 114.45 | 253.26 | 312.88
0.26 | 117.15 | 263.85 | 324.3
0.27 | 119.68 | 274.44 | 335.54
0.28 | 122.06 | 284.96 | 346.75
0.29 | 124.34 | 295.37 | 357.96
0.3 | 126.25 | 306.06 | 369.27
0.31 | 128.22 | 316.53 | 380.36
0.32 | 130.02 | 326.93 | 391.38
0.33 | 131.69 | 337.37 | 402.49
0.34 | 133.53 | 347.46 | 413.28
0.35 | 134.85 | 357.77 | 424.32
0.36 | 136.21 | 367.85 | 435.13
0.37 | 137.61 | 377.85 | 445.85
0.38 | 138.95 | 387.63 | 456.57
0.39 | 140.15 | 397.4 | 466.87
0.4 | 141.06 | 406.98 | 477.36
0.41 | 142.1 | 416.41 | 487.66
0.42 | 143.22 | 425.77 | 497.84
0.43 | 144.27 | 434.75 | 507.84
0.44 | 144.9 | 443.75 | 517.67
0.45 | 145.7 | 452.46 | 527.43
0.46 | 146.61 | 461.02 | 537.07
0.47 | 147.21 | 469.34 | 546.35
0.48 | 148.15 | 477.33 | 555.6
0.49 | 148.58 | 485.23 | 564.65
0.5 | 149.35 | 492.82 | 573.3

## Tranconductance (mS-mm)
VGS (V) | VDS = 0.100 V | VDS = 0.500 V | VDS = 0.900 V
-0.75 | -0.00418 | -0.01623 | -0.0515
-0.74 | -0.0039 | -0.016155 | -0.04615
-0.73 | -0.00366 | -0.01501 | -0.0413
-0.72 | -0.003775 | -0.015925 | -0.0404
-0.71 | -0.003575 | -0.014125 | -0.0437
-0.7 | -0.003205 | -0.01286 | -0.04235
-0.69 | -0.00302 | -0.01425 | -0.0383
-0.68 | -0.00299 | -0.01128 | -0.03675
-0.67 | -0.00301 | -0.011145 | -0.03635
-0.66 | -0.002655 | -0.011355 | -0.0376
-0.65 | -0.00257 | -0.01104 | -0.0352
-0.64 | -0.0025935 | -0.0118 | -0.0356
-0.63 | -0.002164 | -0.011135 | -0.03595
-0.62 | -0.002319 | -0.01019 | -0.0311
-0.61 | -0.0025895 | -0.00958 | -0.02865
-0.6 | -0.0023335 | -0.00832 | -0.0303
-0.59 | -0.002051 | -0.00856 | -0.03035
-0.58 | -0.0017065 | -0.00904 | -0.0287
-0.57 | -0.0016765 | -0.00784 | -0.0276
-0.56 | -0.0019055 | -0.008185 | -0.029
-0.55 | -0.001712 | -0.00801 | -0.0272
-0.54 | -0.001626 | -0.006835 | -0.02425
-0.53 | -0.0015795 | -0.006665 | -0.02365
-0.52 | -0.0013765 | -0.00688 | -0.02265
-0.51 | -0.0012635 | -0.00605 | -0.0203
-0.5 | -0.001233 | -0.005645 | -0.02
-0.49 | -0.0011735 | -0.00599 | -0.0193
-0.48 | -0.0009085 | -0.00488 | -0.01925
-0.47 | -0.000832 | -0.003565 | -0.0172
-0.46 | -0.000641 | -0.00418 | -0.0148
-0.45 | -0.0002365 | -0.00293 | -0.0115
-0.44 | 5.65e-05 | -0.00152 | -0.0053
-0.43 | 0.00039 | -0.000345 | -0.0013
-0.42 | 0.001029 | 0.00194 | 0.0057
-0.41 | 0.0018665 | 0.00439 | 0.01505
-0.4 | 0.0029565 | 0.008095 | 0.0272
-0.39 | 0.0044645 | 0.012675 | 0.04455
-0.38 | 0.0064305 | 0.01956 | 0.0695
-0.37 | 0.009165 | 0.02902 | 0.10235
-0.36 | 0.0148255 | 0.041315 | 0.1473
-0.35 | 0.020562 | 0.05837 | 0.2154
-0.34 | 0.026495 | 0.08294 | 0.3092
-0.33 | 0.03662 | 0.11923 | 0.43595
-0.32 | 0.0509 | 0.16388 | 0.6071
-0.31 | 0.07083 | 0.22445 | 0.851
-0.3 | 0.097965 | 0.3096 | 1.18845
-0.29 | 0.13924 | 0.43105 | 1.64765
-0.28 | 0.191795 | 0.59685 | 2.2871
-0.27 | 0.25705 | 0.8199 | 3.0955
-0.26 | 0.35075 | 1.1128 | 4.3035
-0.25 | 0.47735 | 1.5801 | 5.79
-0.24 | 0.65695 | 2.1419 | 7.8065
-0.23 | 0.90165 | 2.814 | 10.694
-0.22 | 1.21315 | 3.8015 | 14.5315
-0.21 | 1.7408 | 5.1575 | 19.316
-0.2 | 2.35065 | 6.961 | 25.695
-0.19 | 3.0665 | 9.3135 | 34.215
-0.18 | 4.1175 | 12.393 | 44.535
-0.17 | 5.5475 | 16.706 | 58.44
-0.16 | 7.4035 | 22.0615 | 75.23
-0.15 | 9.874 | 28.745 | 95.82
-0.14 | 13.1445 | 37.565 | 121.48
-0.13 | 17.4815 | 48.695 | 149.29
-0.12 | 23.005 | 62.855 | 181.5
-0.11 | 29.675 | 80.445 | 220.3
-0.1 | 38.925 | 101.715 | 259.5
-0.09 | 50.03 | 127.03 | 303
-0.08 | 63.035 | 154.605 | 348.1
-0.07 | 79.685 | 188.75 | 391.85
-0.06 | 98.85 | 227.75 | 446.95
-0.05 | 119.52 | 268 | 492.55
-0.04 | 144.745 | 310.8 | 536.7
-0.03 | 173.4 | 358.3 | 588.8
-0.02 | 203.65 | 408.25 | 631.15
-0.01 | 238.65 | 457.25 | 679.75
0 | 271.2 | 506.1 | 718.6
0.01 | 299.3 | 550.4 | 753.5
0.02 | 334.3 | 600.7 | 796
0.03 | 364.9 | 645.45 | 827.5
0.04 | 388.75 | 682.4 | 860
0.05 | 414.55 | 720.1 | 884.5
0.06 | 438.75 | 762 | 914.5
0.07 | 455 | 795 | 948.5
0.08 | 466.15 | 825 | 966.5
0.09 | 473.3 | 853.5 | 988.5
0.1 | 471 | 875.5 | 1002
0.11 | 474.85 | 910 | 1026
0.12 | 475.5 | 935 | 1050
0.13 | 470 | 944.5 | 1055
0.14 | 462.5 | 954.5 | 1062
0.15 | 449.5 | 982 | 1080.5
0.16 | 431.5 | 1005.5 | 1095
0.17 | 412 | 1007.5 | 1096.5
0.18 | 396.5 | 1020 | 1104
0.19 | 386 | 1025 | 1107
0.2 | 371 | 1040 | 1118
0.21 | 344 | 1053 | 1132
0.22 | 322 | 1049 | 1129.5
0.23 | 309 | 1050.5 | 1129
0.24 | 291.5 | 1054 | 1125.5
0.25 | 274.5 | 1061 | 1130
0.26 | 261.5 | 1059 | 1133
0.27 | 245.5 | 1055.5 | 1122.5
0.28 | 233 | 1046.5 | 1121
0.29 | 209.5 | 1055 | 1126
0.3 | 194 | 1058 | 1120
0.31 | 188.5 | 1043.5 | 1105.5
0.32 | 173.5 | 1042 | 1106.5
0.33 | 175.5 | 1026.5 | 1095
0.34 | 158 | 1020 | 1091.5
0.35 | 134 | 1019.5 | 1092.5
0.36 | 138 | 1004 | 1076.5
0.37 | 137 | 989 | 1072
0.38 | 127 | 977.5 | 1051
0.39 | 105.5 | 967.5 | 1039.5
0.4 | 97.5 | 950.5 | 1039.5
0.41 | 108 | 939.5 | 1024
0.42 | 108.5 | 917 | 1009
0.43 | 84 | 899 | 991.5
0.44 | 71.5 | 885.5 | 979.5
0.45 | 85.5 | 863.5 | 970
0.46 | 75.5 | 844 | 946
0.47 | 77 | 815.5 | 926.5
0.48 | 68.5 | 794.5 | 915
0.49 | 60 | 774.5 | 885
0.5 | 77 | 759 | 865