## IDS-VDS Characteristic (mA-mm)
VGS (V) | VDS = 0.100 V | VDS = 0.500 V | VDS = 0.900 V
-0.75 | 0.0007961 | 0.0035972 | 0.012551
-0.74 | 0.000757 | 0.0034653 | 0.012153
-0.73 | 0.000718 | 0.0033189 | 0.01188
-0.72 | 0.0006904 | 0.003209 | 0.01143
-0.71 | 0.0006566 | 0.0031124 | 0.011088
-0.7 | 0.0006213 | 0.0029755 | 0.010743
-0.69 | 0.000591 | 0.0028842 | 0.010381
-0.68 | 0.0005619 | 0.0027865 | 0.010053
-0.67 | 0.0005395 | 0.0026871 | 0.009727
-0.66 | 0.000514 | 0.0025567 | 0.009445
-0.65 | 0.00049052 | 0.0024577 | 0.009233
-0.64 | 0.00046851 | 0.0023701 | 0.008836
-0.63 | 0.0004464 | 0.0022781 | 0.008586
-0.62 | 0.00042338 | 0.0021965 | 0.008289
-0.61 | 0.00040232 | 0.0021095 | 0.008073
-0.6 | 0.00038598 | 0.0020324 | 0.007787
-0.59 | 0.00036626 | 0.0019495 | 0.007542
-0.58 | 0.00034737 | 0.0018776 | 0.007296
-0.57 | 0.0003284 | 0.001799 | 0.007053
-0.56 | 0.00031266 | 0.0017275 | 0.006788
-0.55 | 0.00029965 | 0.0016586 | 0.006583
-0.54 | 0.00028779 | 0.0016002 | 0.006385
-0.53 | 0.00027389 | 0.0015392 | 0.006167
-0.52 | 0.00026014 | 0.0014844 | 0.006001
-0.51 | 0.00024938 | 0.0014287 | 0.005787
-0.5 | 0.00023832 | 0.0013776 | 0.005612
-0.49 | 0.00022739 | 0.0013083 | 0.005443
-0.48 | 0.00021835 | 0.0012717 | 0.005288
-0.47 | 0.00020988 | 0.001241 | 0.005156
-0.46 | 0.00020476 | 0.0012181 | 0.00505
-0.45 | 0.00020158 | 0.0011935 | 0.0049616
-0.44 | 0.00020098 | 0.0011775 | 0.0049197
-0.43 | 0.00020451 | 0.0011777 | 0.0048987
-0.42 | 0.00021372 | 0.0012017 | 0.0049519
-0.41 | 0.00023216 | 0.0012448 | 0.005099
-0.4 | 0.00025686 | 0.0013221 | 0.005374
-0.39 | 0.0002952 | 0.0014401 | 0.005833
-0.38 | 0.00035515 | 0.0016274 | 0.006478
-0.37 | 0.00043877 | 0.0018908 | 0.007438
-0.36 | 0.00055882 | 0.0022712 | 0.008844
-0.35 | 0.0007618 | 0.0028146 | 0.010857
-0.34 | 0.0010008 | 0.0035812 | 0.013733
-0.33 | 0.0013401 | 0.0046505 | 0.017773
-0.32 | 0.0018006 | 0.00628 | 0.023305
-0.31 | 0.0024396 | 0.008352 | 0.031357
-0.3 | 0.0033289 | 0.011232 | 0.042395
-0.29 | 0.0045425 | 0.015232 | 0.05772
-0.28 | 0.006401 | 0.020676 | 0.07884
-0.27 | 0.008733 | 0.028296 | 0.10755
-0.26 | 0.011932 | 0.038529 | 0.14719
-0.25 | 0.016281 | 0.052547 | 0.20156
-0.24 | 0.022242 | 0.07265 | 0.27426
-0.23 | 0.030446 | 0.09835 | 0.37374
-0.22 | 0.041506 | 0.13399 | 0.50705
-0.21 | 0.056378 | 0.18146 | 0.6844
-0.2 | 0.07852 | 0.24606 | 0.9277
-0.19 | 0.10622 | 0.33315 | 1.2491
-0.18 | 0.14427 | 0.44857 | 1.6682
-0.17 | 0.19364 | 0.6063 | 2.2192
-0.16 | 0.26196 | 0.8047 | 2.9164
-0.15 | 0.35187 | 1.0753 | 3.8124
-0.14 | 0.47179 | 1.4279 | 4.9534
-0.13 | 0.63 | 1.8804 | 6.383
-0.12 | 0.8378 | 2.4676 | 8.121
-0.11 | 1.1108 | 3.2245 | 10.234
-0.1 | 1.4615 | 4.1744 | 12.726
-0.09 | 1.9269 | 5.3778 | 15.678
-0.08 | 2.5044 | 6.83 | 19.01
-0.07 | 3.2409 | 8.595 | 22.934
-0.06 | 4.1528 | 10.781 | 27.239
-0.05 | 5.2914 | 13.356 | 32.105
-0.04 | 6.605 | 16.388 | 37.452
-0.03 | 8.266 | 19.861 | 43.126
-0.02 | 10.209 | 23.736 | 49.415
-0.01 | 12.442 | 28.226 | 56.11
0 | 15.069 | 33.253 | 63.32
0.01 | 17.984 | 38.644 | 70.89
0.02 | 21.196 | 44.427 | 78.7
0.03 | 24.749 | 50.895 | 86.97
0.04 | 28.605 | 57.58 | 95.7
0.05 | 32.678 | 64.71 | 104.59
0.06 | 37.028 | 72.31 | 113.8
0.07 | 41.625 | 80.35 | 123.5
0.08 | 46.23 | 88.53 | 133
0.09 | 51.019 | 97.03 | 143.08
0.1 | 55.794 | 105.87 | 153.21
0.11 | 60.54 | 114.89 | 163.63
0.12 | 65.44 | 124.39 | 174.23
0.13 | 70.25 | 133.84 | 184.87
0.14 | 75.04 | 143.55 | 195.74
0.15 | 79.62 | 153.42 | 206.62
0.16 | 84.04 | 163.56 | 217.79
0.17 | 88.22 | 173.79 | 228.8
0.18 | 92.36 | 183.88 | 240.07
0.19 | 96.39 | 194.43 | 251.35
0.2 | 100.29 | 204.9 | 262.71
0.21 | 103.91 | 215.57 | 274.37
0.22 | 107.21 | 226.18 | 285.52
0.23 | 110.36 | 236.84 | 297.05
0.24 | 113.5 | 247.54 | 308.54
0.25 | 116.39 | 258.34 | 319.96
0.26 | 119.19 | 269.13 | 331.47
0.27 | 121.74 | 279.7 | 342.8
0.28 | 123.85 | 290.4 | 354.25
0.29 | 126.23 | 301.1 | 365.54
0.3 | 128.29 | 311.92 | 377
0.31 | 130.38 | 322.52 | 388.21
0.32 | 132.29 | 332.87 | 399.4
0.33 | 134.04 | 343.5 | 410.66
0.34 | 135.48 | 353.84 | 421.72
0.35 | 136.99 | 364.16 | 432.71
0.36 | 138.6 | 374.34 | 443.35
0.37 | 139.99 | 384.46 | 454.36
0.38 | 141.26 | 394.41 | 465.03
0.39 | 142.3 | 404.17 | 475.55
0.4 | 143.43 | 413.83 | 486.05
0.41 | 144.69 | 423.29 | 496.24
0.42 | 145.57 | 432.77 | 506.54
0.43 | 146.45 | 441.85 | 516.52
0.44 | 147.21 | 450.8 | 526.32
0.45 | 148.21 | 459.56 | 535.9
0.46 | 149.17 | 468.08 | 545.62
0.47 | 149.53 | 476.43 | 554.95
0.48 | 150.37 | 484.5 | 564.17
0.49 | 151.16 | 492.27 | 572.8
0.5 | 151.88 | 499.85 | 581.8

## Tranconductance (mS-mm)
VGS (V) | VDS = 0.100 V | VDS = 0.500 V | VDS = 0.900 V
-0.75 | -0.00391 | -0.01319 | -0.0398
-0.74 | -0.003905 | -0.013915 | -0.03355
-0.73 | -0.00333 | -0.012815 | -0.03615
-0.72 | -0.00307 | -0.010325 | -0.0396
-0.71 | -0.003455 | -0.011675 | -0.03435
-0.7 | -0.00328 | -0.01141 | -0.03535
-0.69 | -0.00297 | -0.00945 | -0.0345
-0.68 | -0.002575 | -0.009855 | -0.0327
-0.67 | -0.002395 | -0.01149 | -0.0304
-0.66 | -0.002449 | -0.01147 | -0.0247
-0.65 | -0.0022745 | -0.00933 | -0.03045
-0.64 | -0.002206 | -0.00898 | -0.03235
-0.63 | -0.0022565 | -0.00868 | -0.02735
-0.62 | -0.002204 | -0.00843 | -0.02565
-0.61 | -0.00187 | -0.008205 | -0.0251
-0.6 | -0.001803 | -0.008 | -0.02655
-0.59 | -0.0019305 | -0.00774 | -0.02455
-0.58 | -0.001893 | -0.007525 | -0.02445
-0.57 | -0.0017355 | -0.007505 | -0.0254
-0.56 | -0.0014375 | -0.00702 | -0.0235
-0.55 | -0.0012435 | -0.006365 | -0.02015
-0.54 | -0.001288 | -0.00597 | -0.0208
-0.53 | -0.0013825 | -0.00579 | -0.0192
-0.52 | -0.0012255 | -0.005525 | -0.019
-0.51 | -0.001091 | -0.00534 | -0.01945
-0.5 | -0.0010995 | -0.00602 | -0.0172
-0.49 | -0.0009985 | -0.005295 | -0.0162
-0.48 | -0.0008755 | -0.003365 | -0.01435
-0.47 | -0.0006795 | -0.00268 | -0.0119
-0.46 | -0.000415 | -0.002375 | -0.00972
-0.45 | -0.000189 | -0.00203 | -0.006515
-0.44 | 0.0001465 | -0.00079 | -0.003145
-0.43 | 0.000637 | 0.00121 | 0.00161
-0.42 | 0.0013825 | 0.003355 | 0.010015
-0.41 | 0.002157 | 0.00602 | 0.021105
-0.4 | 0.003152 | 0.009765 | 0.0367
-0.39 | 0.0049145 | 0.015265 | 0.0552
-0.38 | 0.0071785 | 0.022535 | 0.08025
-0.37 | 0.0101835 | 0.03219 | 0.1183
-0.36 | 0.0161515 | 0.04619 | 0.17095
-0.35 | 0.022099 | 0.0655 | 0.24445
-0.34 | 0.028915 | 0.091795 | 0.3458
-0.33 | 0.03999 | 0.13494 | 0.4786
-0.32 | 0.054975 | 0.185075 | 0.6792
-0.31 | 0.076415 | 0.2476 | 0.9545
-0.3 | 0.105145 | 0.344 | 1.31815
-0.29 | 0.153605 | 0.4722 | 1.82225
-0.28 | 0.209525 | 0.6532 | 2.4915
-0.27 | 0.27655 | 0.89265 | 3.4175
-0.26 | 0.3774 | 1.21255 | 4.7005
-0.25 | 0.5155 | 1.70605 | 6.3535
-0.24 | 0.70825 | 2.29015 | 8.609
-0.23 | 0.9632 | 3.067 | 11.6395
-0.22 | 1.2966 | 4.1555 | 15.533
-0.21 | 1.8507 | 5.6035 | 21.0325
-0.2 | 2.4921 | 7.5845 | 28.235
-0.19 | 3.2875 | 10.1255 | 37.025
-0.18 | 4.371 | 13.6575 | 48.505
-0.17 | 5.8845 | 17.8065 | 62.41
-0.16 | 7.9115 | 23.45 | 79.66
-0.15 | 10.4915 | 31.16 | 101.85
-0.14 | 13.9065 | 40.255 | 128.53
-0.13 | 18.3005 | 51.985 | 158.38
-0.12 | 24.04 | 67.205 | 192.55
-0.11 | 31.185 | 85.34 | 230.25
-0.1 | 40.805 | 107.665 | 272.2
-0.09 | 52.145 | 132.78 | 314.2
-0.08 | 65.7 | 160.86 | 362.8
-0.07 | 82.42 | 197.55 | 411.45
-0.06 | 102.525 | 238.05 | 458.55
-0.05 | 122.61 | 280.35 | 510.65
-0.04 | 148.73 | 325.25 | 551.05
-0.03 | 180.2 | 367.4 | 598.15
-0.02 | 208.8 | 418.25 | 649.2
-0.01 | 243 | 475.85 | 695.25
0 | 277.1 | 520.9 | 739
0.01 | 306.35 | 558.7 | 769
0.02 | 338.25 | 612.55 | 804
0.03 | 370.45 | 657.65 | 850
0.04 | 396.45 | 690.75 | 881
0.05 | 421.15 | 736.5 | 905
0.06 | 447.35 | 782 | 945.5
0.07 | 460.1 | 811 | 960
0.08 | 469.7 | 834 | 979
0.09 | 478.2 | 867 | 1010.5
0.1 | 476.05 | 893 | 1027.5
0.11 | 482.3 | 926 | 1051
0.12 | 485.5 | 947.5 | 1062
0.13 | 480 | 958 | 1075.5
0.14 | 468.5 | 979 | 1087.5
0.15 | 450 | 1000.5 | 1102.5
0.16 | 430 | 1018.5 | 1109
0.17 | 416 | 1016 | 1114
0.18 | 408.5 | 1032 | 1127.5
0.19 | 396.5 | 1051 | 1132
0.2 | 376 | 1057 | 1151
0.21 | 346 | 1064 | 1140.5
0.22 | 322.5 | 1063.5 | 1134
0.23 | 314.5 | 1068 | 1151
0.24 | 301.5 | 1075 | 1145.5
0.25 | 284.5 | 1079.5 | 1146.5
0.26 | 267.5 | 1068 | 1142
0.27 | 233 | 1063.5 | 1139
0.28 | 224.5 | 1070 | 1137
0.29 | 222 | 1076 | 1137.5
0.3 | 207.5 | 1071 | 1133.5
0.31 | 200 | 1047.5 | 1120
0.32 | 183 | 1049 | 1122.5
0.33 | 159.5 | 1048.5 | 1116
0.34 | 147.5 | 1033 | 1102.5
0.35 | 156 | 1025 | 1081.5
0.36 | 150 | 1015 | 1082.5
0.37 | 133 | 1003.5 | 1084
0.38 | 115.5 | 985.5 | 1059.5
0.39 | 108.5 | 971 | 1051
0.4 | 119.5 | 956 | 1034.5
0.41 | 107 | 947 | 1024.5
0.42 | 88 | 928 | 1014
0.43 | 82 | 901.5 | 989
0.44 | 88 | 885.5 | 969
0.45 | 98 | 864 | 965
0.46 | 66 | 843.5 | 952.5
0.47 | 60 | 821 | 927.5
0.48 | 81.5 | 792 | 892.5
0.49 | 75.5 | 767.5 | 881.5
0.5 | 72 | 758 | 900